## Sheet1
Biomass | Pyrolysis temperature (℃) | Pyrolysis time (h) | Pyrolysis rate (℃/min) | Ash (%) | C (%) | N (%) | O (%) | H (%) | Biochar pH | O/C | H/C | Sa (m²/g) | Pore volume (cm³/g) | Pollutant | Initial concentration (mg/L) | St (℃) | Solution pH | Dosage (g/L) | Reaction time (h) | Qe (mg/g) | Titles
Swine manure | 400 | 2 |  |  | 39 | 2.8 |  | 2.31 |  | 0 | 0.05923077 | 4.64 | 0.009 | Cu(II) | 63.55 | 25 | 3 | 5 | 24 | 3.72 | 1
Swine manure | 400 | 2 |  |  | 39 | 2.8 |  | 2.31 |  | 0 | 0.05923077 | 4.64 | 0.009 | Cu(II) | 63.55 | 25 | 3.5 | 5 | 24 | 5.96 | 1
Swine manure | 400 | 2 |  |  | 39 | 2.8 |  | 2.31 |  | 0 | 0.05923077 | 4.64 | 0.009 | Cu(II) | 63.55 | 25 | 4 | 5 | 24 | 7.72 | 1
Swine manure | 400 | 2 |  |  | 39 | 2.8 |  | 2.31 |  | 0 | 0.05923077 | 4.64 | 0.009 | Cu(II) | 63.55 | 25 | 4.5 | 5 | 24 | 9.81 | 1
Swine manure | 400 | 2 |  |  | 39 | 2.8 |  | 2.31 |  | 0 | 0.05923077 | 4.64 | 0.009 | Cu(II) | 63.55 | 25 | 5 | 5 | 24 | 10.43 | 1
Swine manure | 400 | 2 |  |  | 39 | 2.8 |  | 2.31 |  | 0 | 0.05923077 | 4.64 | 0.009 | Cu(II) | 63.55 | 25 | 5.5 | 5 | 24 | 10.21 | 1
Swine manure | 400 | 2 |  |  | 39 | 2.8 |  | 2.31 |  | 0 | 0.05923077 | 4.64 | 0.009 | Cu(II) | 63.55 | 25 | 6 | 5 | 24 | 9.99 | 1
Swine manure | 700 | 2 |  |  | 36.13 | 1.64 |  | 1.82 |  | 0 | 0.05037365 | 93.75 | 0.0603 | Cu(II) | 63.55 | 25 | 3 | 5 | 24 | 2.8 | 1
Swine manure | 700 | 2 |  |  | 36.13 | 1.64 |  | 1.82 |  | 0 | 0.05037365 | 93.75 | 0.0603 | Cu(II) | 63.55 | 25 | 3.5 | 5 | 24 | 4.2 | 1
Swine manure | 700 | 2 |  |  | 36.13 | 1.64 |  | 1.82 |  | 0 | 0.05037365 | 93.75 | 0.0603 | Cu(II) | 63.55 | 25 | 4 | 5 | 24 | 6.51 | 1
Swine manure | 700 | 2 |  |  | 36.13 | 1.64 |  | 1.82 |  | 0 | 0.05037365 | 93.75 | 0.0603 | Cu(II) | 63.55 | 25 | 4.5 | 5 | 24 | 7.85 | 1
Swine manure | 700 | 2 |  |  | 36.13 | 1.64 |  | 1.82 |  | 0 | 0.05037365 | 93.75 | 0.0603 | Cu(II) | 63.55 | 25 | 5 | 5 | 24 | 8.81 | 1
Swine manure | 700 | 2 |  |  | 36.13 | 1.64 |  | 1.82 |  | 0 | 0.05037365 | 93.75 | 0.0603 | Cu(II) | 63.55 | 25 | 5.5 | 5 | 24 | 8.45 | 1
Swine manure | 700 | 2 |  |  | 36.13 | 1.64 |  | 1.82 |  | 0 | 0.05037365 | 93.75 | 0.0603 | Cu(II) | 63.55 | 25 | 6 | 5 | 24 | 8.29 | 1
Swine manure | 400 | 2 |  |  | 32.72 | 2.05 |  | 1.91 |  | 0 | 0.05837408 | 10.59 | 0.0211 | Cu(II) | 63.55 | 25 | 3 | 5 | 24 | 5.75 | 1
Swine manure | 400 | 2 |  |  | 32.72 | 2.05 |  | 1.91 |  | 0 | 0.05837408 | 10.59 | 0.0211 | Cu(II) | 63.55 | 25 | 3.5 | 5 | 24 | 7.96 | 1
Swine manure | 400 | 2 |  |  | 32.72 | 2.05 |  | 1.91 |  | 0 | 0.05837408 | 10.59 | 0.0211 | Cu(II) | 63.55 | 25 | 4 | 5 | 24 | 10.87 | 1
Swine manure | 400 | 2 |  |  | 32.72 | 2.05 |  | 1.91 |  | 0 | 0.05837408 | 10.59 | 0.0211 | Cu(II) | 63.55 | 25 | 4.5 | 5 | 24 | 12.27 | 1
Swine manure | 400 | 2 |  |  | 32.72 | 2.05 |  | 1.91 |  | 0 | 0.05837408 | 10.59 | 0.0211 | Cu(II) | 63.55 | 25 | 5 | 5 | 24 | 12.77 | 1
Swine manure | 400 | 2 |  |  | 32.72 | 2.05 |  | 1.91 |  | 0 | 0.05837408 | 10.59 | 0.0211 | Cu(II) | 63.55 | 25 | 5.5 | 5 | 24 | 12.58 | 1
Swine manure | 400 | 2 |  |  | 32.72 | 2.05 |  | 1.91 |  | 0 | 0.05837408 | 10.59 | 0.0211 | Cu(II) | 63.55 | 25 | 6 | 5 | 24 | 12.71 | 1
Swine manure | 700 | 2 |  |  | 25.47 | 0.9 |  | 1.47 |  | 0 | 0.05771496 | 73.49 | 0.0616 | Cu(II) | 63.55 | 25 | 3 | 5 | 24 | 3.27 | 1
Swine manure | 700 | 2 |  |  | 25.47 | 0.9 |  | 1.47 |  | 0 | 0.05771496 | 73.49 | 0.0616 | Cu(II) | 63.55 | 25 | 3.5 | 5 | 24 | 4.7 | 1
Swine manure | 700 | 2 |  |  | 25.47 | 0.9 |  | 1.47 |  | 0 | 0.05771496 | 73.49 | 0.0616 | Cu(II) | 63.55 | 25 | 4 | 5 | 24 | 6.88 | 1
Swine manure | 700 | 2 |  |  | 25.47 | 0.9 |  | 1.47 |  | 0 | 0.05771496 | 73.49 | 0.0616 | Cu(II) | 63.55 | 25 | 4.5 | 5 | 24 | 8.56 | 1
Swine manure | 700 | 2 |  |  | 25.47 | 0.9 |  | 1.47 |  | 0 | 0.05771496 | 73.49 | 0.0616 | Cu(II) | 63.55 | 25 | 5 | 5 | 24 | 9.14 | 1
Swine manure | 700 | 2 |  |  | 25.47 | 0.9 |  | 1.47 |  | 0 | 0.05771496 | 73.49 | 0.0616 | Cu(II) | 63.55 | 25 | 5.5 | 5 | 24 | 8.8 | 1
Swine manure | 700 | 2 |  |  | 25.47 | 0.9 |  | 1.47 |  | 0 | 0.05771496 | 73.49 | 0.0616 | Cu(II) | 63.55 | 25 | 6 | 5 | 24 | 8.51 | 1
Swine manure | 400 | 2 |  |  | 39 | 2.8 |  | 2.31 |  | 0 | 0.05923077 | 4.64 | 0.009 | Cu(II) | 63.55 | 25 | 5 | 1 | 24 | 13.32421875 | 1
Swine manure | 400 | 2 |  |  | 39 | 2.8 |  | 2.31 |  | 0 | 0.05923077 | 4.64 | 0.009 | Cu(II) | 63.55 | 25 | 5 | 2 | 24 | 12.35742 | 1
Swine manure | 400 | 2 |  |  | 39 | 2.8 |  | 2.31 |  | 0 | 0.05923077 | 4.64 | 0.009 | Cu(II) | 63.55 | 25 | 5 | 3 | 24 | 12.26953125 | 1
Swine manure | 400 | 2 |  |  | 39 | 2.8 |  | 2.31 |  | 0 | 0.05923077 | 4.64 | 0.009 | Cu(II) | 63.55 | 25 | 5 | 4 | 24 | 11.83008 | 1
Swine manure | 400 | 2 |  |  | 39 | 2.8 |  | 2.31 |  | 0 | 0.05923077 | 4.64 | 0.009 | Cu(II) | 63.55 | 25 | 5 | 5 | 24 | 10.42383 | 1
Swine manure | 400 | 2 |  |  | 39 | 2.8 |  | 2.31 |  | 0 | 0.05923077 | 4.64 | 0.009 | Cu(II) | 63.55 | 25 | 5 | 6 | 24 | 9.6328125 | 1
Swine manure | 400 | 2 |  |  | 39 | 2.8 |  | 2.31 |  | 0 | 0.05923077 | 4.64 | 0.009 | Cu(II) | 63.55 | 25 | 5 | 7 | 24 | 8.4609375 | 1
Swine manure | 400 | 2 |  |  | 39 | 2.8 |  | 2.31 |  | 0 | 0.05923077 | 4.64 | 0.009 | Cu(II) | 63.55 | 25 | 5 | 8 | 24 | 7.435546875 | 1
Swine manure | 400 | 2 |  |  | 39 | 2.8 |  | 2.31 |  | 0 | 0.05923077 | 4.64 | 0.009 | Cu(II) | 63.55 | 25 | 5 | 10 | 24 | 6.05859375 | 1
Swine manure | 700 | 2 |  |  | 36.13 | 1.64 |  | 1.82 |  | 0 | 0.05037365 | 93.75 | 0.0603 | Cu(II) | 63.55 | 25 | 5 | 1 | 24 | 11.71289 | 1
Swine manure | 700 | 2 |  |  | 36.13 | 1.64 |  | 1.82 |  | 0 | 0.05037365 | 93.75 | 0.0603 | Cu(II) | 63.55 | 25 | 5 | 2 | 24 | 10.54102 | 1
Swine manure | 700 | 2 |  |  | 36.13 | 1.64 |  | 1.82 |  | 0 | 0.05037365 | 93.75 | 0.0603 | Cu(II) | 63.55 | 25 | 5 | 3 | 24 | 10.21875 | 1
Swine manure | 700 | 2 |  |  | 36.13 | 1.64 |  | 1.82 |  | 0 | 0.05037365 | 93.75 | 0.0603 | Cu(II) | 63.55 | 25 | 5 | 4 | 24 | 9.57421875 | 1
Swine manure | 700 | 2 |  |  | 36.13 | 1.64 |  | 1.82 |  | 0 | 0.05037365 | 93.75 | 0.0603 | Cu(II) | 63.55 | 25 | 5 | 5 | 24 | 8.8125 | 1
Swine manure | 700 | 2 |  |  | 36.13 | 1.64 |  | 1.82 |  | 0 | 0.05037365 | 93.75 | 0.0603 | Cu(II) | 63.55 | 25 | 5 | 6 | 24 | 8.578125 | 1
Swine manure | 700 | 2 |  |  | 36.13 | 1.64 |  | 1.82 |  | 0 | 0.05037365 | 93.75 | 0.0603 | Cu(II) | 63.55 | 25 | 5 | 7 | 24 | 8.373046875 | 1
Swine manure | 700 | 2 |  |  | 36.13 | 1.64 |  | 1.82 |  | 0 | 0.05037365 | 93.75 | 0.0603 | Cu(II) | 63.55 | 25 | 5 | 8 | 24 | 7.93359375 | 1
Swine manure | 700 | 2 |  |  | 36.13 | 1.64 |  | 1.82 |  | 0 | 0.05037365 | 93.75 | 0.0603 | Cu(II) | 63.55 | 25 | 5 | 10 | 24 | 6.76171875 | 1
Swine manure | 400 | 2 |  |  | 32.72 | 2.05 |  | 1.91 |  | 0 | 0.05837408 | 10.59 | 0.0211 | Cu(II) | 63.55 | 25 | 5 | 1 | 24 | 20.15039 | 1
Swine manure | 400 | 2 |  |  | 32.72 | 2.05 |  | 1.91 |  | 0 | 0.05837408 | 10.59 | 0.0211 | Cu(II) | 63.55 | 25 | 5 | 2 | 24 | 19.18359375 | 1
Swine manure | 400 | 2 |  |  | 32.72 | 2.05 |  | 1.91 |  | 0 | 0.05837408 | 10.59 | 0.0211 | Cu(II) | 63.55 | 25 | 5 | 3 | 24 | 18.2168 | 1
Swine manure | 400 | 2 |  |  | 32.72 | 2.05 |  | 1.91 |  | 0 | 0.05837408 | 10.59 | 0.0211 | Cu(II) | 63.55 | 25 | 5 | 4 | 24 | 15.3457 | 1
Swine manure | 400 | 2 |  |  | 32.72 | 2.05 |  | 1.91 |  | 0 | 0.05837408 | 10.59 | 0.0211 | Cu(II) | 63.55 | 25 | 5 | 5 | 24 | 12.73828125 | 1
Swine manure | 400 | 2 |  |  | 32.72 | 2.05 |  | 1.91 |  | 0 | 0.05837408 | 10.59 | 0.0211 | Cu(II) | 63.55 | 25 | 5 | 6 | 24 | 10.98046875 | 1
Swine manure | 400 | 2 |  |  | 32.72 | 2.05 |  | 1.91 |  | 0 | 0.05837408 | 10.59 | 0.0211 | Cu(II) | 63.55 | 25 | 5 | 7 | 24 | 9.427734375 | 1
Swine manure | 400 | 2 |  |  | 32.72 | 2.05 |  | 1.91 |  | 0 | 0.05837408 | 10.59 | 0.0211 | Cu(II) | 63.55 | 25 | 5 | 8 | 24 | 8.255859375 | 1
Swine manure | 400 | 2 |  |  | 32.72 | 2.05 |  | 1.91 |  | 0 | 0.05837408 | 10.59 | 0.0211 | Cu(II) | 63.55 | 25 | 5 | 10 | 24 | 6.64453125 | 1
Swine manure | 700 | 2 |  |  | 25.47 | 0.9 |  | 1.47 |  | 0 | 0.05771496 | 73.49 | 0.0616 | Cu(II) | 63.55 | 25 | 5 | 1 | 24 | 11.88867 | 1
Swine manure | 700 | 2 |  |  | 25.47 | 0.9 |  | 1.47 |  | 0 | 0.05771496 | 73.49 | 0.0616 | Cu(II) | 63.55 | 25 | 5 | 2 | 24 | 11.18555 | 1
Swine manure | 700 | 2 |  |  | 25.47 | 0.9 |  | 1.47 |  | 0 | 0.05771496 | 73.49 | 0.0616 | Cu(II) | 63.55 | 25 | 5 | 3 | 24 | 10.27734375 | 1
Swine manure | 700 | 2 |  |  | 25.47 | 0.9 |  | 1.47 |  | 0 | 0.05771496 | 73.49 | 0.0616 | Cu(II) | 63.55 | 25 | 5 | 4 | 24 | 9.80859375 | 1
Swine manure | 700 | 2 |  |  | 25.47 | 0.9 |  | 1.47 |  | 0 | 0.05771496 | 73.49 | 0.0616 | Cu(II) | 63.55 | 25 | 5 | 5 | 24 | 9.134765625 | 1
Swine manure | 700 | 2 |  |  | 25.47 | 0.9 |  | 1.47 |  | 0 | 0.05771496 | 73.49 | 0.0616 | Cu(II) | 63.55 | 25 | 5 | 6 | 24 | 8.87109375 | 1
Swine manure | 700 | 2 |  |  | 25.47 | 0.9 |  | 1.47 |  | 0 | 0.05771496 | 73.49 | 0.0616 | Cu(II) | 63.55 | 25 | 5 | 7 | 24 | 8.607421875 | 1
Swine manure | 700 | 2 |  |  | 25.47 | 0.9 |  | 1.47 |  | 0 | 0.05771496 | 73.49 | 0.0616 | Cu(II) | 63.55 | 25 | 5 | 8 | 24 | 7.904296875 | 1
Swine manure | 700 | 2 |  |  | 25.47 | 0.9 |  | 1.47 |  | 0 | 0.05771496 | 73.49 | 0.0616 | Cu(II) | 63.55 | 25 | 5 | 10 | 24 | 6.87890625 | 1
Swine manure | 400 | 2 |  |  | 39 | 2.8 |  | 2.31 |  | 0 | 0.05923077 | 4.64 | 0.009 | Cu(II) | 63.55 | 25 | 5 | 5 | 0.01666667 | 2.46696 | 1
Swine manure | 400 | 2 |  |  | 39 | 2.8 |  | 2.31 |  | 0 | 0.05923077 | 4.64 | 0.009 | Cu(II) | 63.55 | 25 | 5 | 5 | 0.05 | 3.618209 | 1
Swine manure | 400 | 2 |  |  | 39 | 2.8 |  | 2.31 |  | 0 | 0.05923077 | 4.64 | 0.009 | Cu(II) | 63.55 | 25 | 5 | 5 | 0.1666667 | 4.954479 | 1
Swine manure | 400 | 2 |  |  | 39 | 2.8 |  | 2.31 |  | 0 | 0.05923077 | 4.64 | 0.009 | Cu(II) | 63.55 | 25 | 5 | 5 | 0.5 | 6.044053 | 1
Swine manure | 400 | 2 |  |  | 39 | 2.8 |  | 2.31 |  | 0 | 0.05923077 | 4.64 | 0.009 | Cu(II) | 63.55 | 25 | 5 | 5 | 1 | 7.113069 | 1
Swine manure | 400 | 2 |  |  | 39 | 2.8 |  | 2.31 |  | 0 | 0.05923077 | 4.64 | 0.009 | Cu(II) | 63.55 | 25 | 5 | 5 | 3 | 7.812041 | 1
Swine manure | 400 | 2 |  |  | 39 | 2.8 |  | 2.31 |  | 0 | 0.05923077 | 4.64 | 0.009 | Cu(II) | 63.55 | 25 | 5 | 5 | 6 | 8.243759 | 1
Swine manure | 400 | 2 |  |  | 39 | 2.8 |  | 2.31 |  | 0 | 0.05923077 | 4.64 | 0.009 | Cu(II) | 63.55 | 25 | 5 | 5 | 12 | 9.477239 | 1
Swine manure | 400 | 2 |  |  | 39 | 2.8 |  | 2.31 |  | 0 | 0.05923077 | 4.64 | 0.009 | Cu(II) | 63.55 | 25 | 5 | 5 | 18 | 10.279 | 1
Swine manure | 400 | 2 |  |  | 39 | 2.8 |  | 2.31 |  | 0 | 0.05923077 | 4.64 | 0.009 | Cu(II) | 63.55 | 25 | 5 | 5 | 24 | 10.40235 | 1
Swine manure | 700 | 2 |  |  | 36.13 | 1.64 |  | 1.82 |  | 0 | 0.05037365 | 93.75 | 0.0603 | Cu(II) | 63.55 | 25 | 5 | 5 | 0.01666667 | 2.837004 | 1
Swine manure | 700 | 2 |  |  | 36.13 | 1.64 |  | 1.82 |  | 0 | 0.05037365 | 93.75 | 0.0603 | Cu(II) | 63.55 | 25 | 5 | 5 | 0.05 | 3.926579 | 1
Swine manure | 700 | 2 |  |  | 36.13 | 1.64 |  | 1.82 |  | 0 | 0.05037365 | 93.75 | 0.0603 | Cu(II) | 63.55 | 25 | 5 | 5 | 0.3333333 | 4.810573 | 1
Swine manure | 700 | 2 |  |  | 36.13 | 1.64 |  | 1.82 |  | 0 | 0.05037365 | 93.75 | 0.0603 | Cu(II) | 63.55 | 25 | 5 | 5 | 0.5 | 5.488987 | 1
Swine manure | 700 | 2 |  |  | 36.13 | 1.64 |  | 1.82 |  | 0 | 0.05037365 | 93.75 | 0.0603 | Cu(II) | 63.55 | 25 | 5 | 5 | 1 | 5.982379 | 1
Swine manure | 700 | 2 |  |  | 36.13 | 1.64 |  | 1.82 |  | 0 | 0.05037365 | 93.75 | 0.0603 | Cu(II) | 63.55 | 25 | 5 | 5 | 3 | 6.455213 | 1
Swine manure | 700 | 2 |  |  | 36.13 | 1.64 |  | 1.82 |  | 0 | 0.05037365 | 93.75 | 0.0603 | Cu(II) | 63.55 | 25 | 5 | 5 | 6 | 7.298091 | 1
Swine manure | 700 | 2 |  |  | 36.13 | 1.64 |  | 1.82 |  | 0 | 0.05037365 | 93.75 | 0.0603 | Cu(II) | 63.55 | 25 | 5 | 5 | 12 | 8.017621 | 1
Swine manure | 700 | 2 |  |  | 36.13 | 1.64 |  | 1.82 |  | 0 | 0.05037365 | 93.75 | 0.0603 | Cu(II) | 63.55 | 25 | 5 | 5 | 18 | 8.367107 | 1
Swine manure | 700 | 2 |  |  | 36.13 | 1.64 |  | 1.82 |  | 0 | 0.05037365 | 93.75 | 0.0603 | Cu(II) | 63.55 | 25 | 5 | 5 | 24 | 8.819383 | 1
Swine manure | 400 | 2 |  |  | 32.72 | 2.05 |  | 1.91 |  | 0 | 0.05837408 | 10.59 | 0.0211 | Cu(II) | 63.55 | 25 | 5 | 5 | 0.01666667 | 2.631424 | 1
Swine manure | 400 | 2 |  |  | 32.72 | 2.05 |  | 1.91 |  | 0 | 0.05837408 | 10.59 | 0.0211 | Cu(II) | 63.55 | 25 | 5 | 5 | 0.05 | 3.782673 | 1
Swine manure | 400 | 2 |  |  | 32.72 | 2.05 |  | 1.91 |  | 0 | 0.05837408 | 10.59 | 0.0211 | Cu(II) | 63.55 | 25 | 5 | 5 | 0.08333333 | 4.337739 | 1
Swine manure | 400 | 2 |  |  | 32.72 | 2.05 |  | 1.91 |  | 0 | 0.05837408 | 10.59 | 0.0211 | Cu(II) | 63.55 | 25 | 5 | 5 | 0.1666667 | 5.653451 | 1
Swine manure | 400 | 2 |  |  | 32.72 | 2.05 |  | 1.91 |  | 0 | 0.05837408 | 10.59 | 0.0211 | Cu(II) | 63.55 | 25 | 5 | 5 | 0.3333333 | 6.516887 | 1
Swine manure | 400 | 2 |  |  | 32.72 | 2.05 |  | 1.91 |  | 0 | 0.05837408 | 10.59 | 0.0211 | Cu(II) | 63.55 | 25 | 5 | 5 | 0.5 | 7.174743 | 1
Swine manure | 400 | 2 |  |  | 32.72 | 2.05 |  | 1.91 |  | 0 | 0.05837408 | 10.59 | 0.0211 | Cu(II) | 63.55 | 25 | 5 | 5 | 1 | 8.634361 | 1
Swine manure | 400 | 2 |  |  | 32.72 | 2.05 |  | 1.91 |  | 0 | 0.05837408 | 10.59 | 0.0211 | Cu(II) | 63.55 | 25 | 5 | 5 | 3 | 10.46402 | 1
Swine manure | 400 | 2 |  |  | 32.72 | 2.05 |  | 1.91 |  | 0 | 0.05837408 | 10.59 | 0.0211 | Cu(II) | 63.55 | 25 | 5 | 5 | 6 | 11.34802 | 1
Swine manure | 400 | 2 |  |  | 32.72 | 2.05 |  | 1.91 |  | 0 | 0.05837408 | 10.59 | 0.0211 | Cu(II) | 63.55 | 25 | 5 | 5 | 12 | 12.62261 | 1
Swine manure | 400 | 2 |  |  | 32.72 | 2.05 |  | 1.91 |  | 0 | 0.05837408 | 10.59 | 0.0211 | Cu(II) | 63.55 | 25 | 5 | 5 | 18 | 12.70485 | 1
Swine manure | 400 | 2 |  |  | 32.72 | 2.05 |  | 1.91 |  | 0 | 0.05837408 | 10.59 | 0.0211 | Cu(II) | 63.55 | 25 | 5 | 5 | 24 | 12.76652 | 1
Swine manure | 700 | 2 |  |  | 25.47 | 0.9 |  | 1.47 |  | 0 | 0.05771496 | 73.49 | 0.0616 | Cu(II) | 63.55 | 25 | 5 | 5 | 0.01666667 | 2.754772 | 1
Swine manure | 700 | 2 |  |  | 25.47 | 0.9 |  | 1.47 |  | 0 | 0.05771496 | 73.49 | 0.0616 | Cu(II) | 63.55 | 25 | 5 | 5 | 0.05 | 3.864905 | 1
Swine manure | 700 | 2 |  |  | 25.47 | 0.9 |  | 1.47 |  | 0 | 0.05771496 | 73.49 | 0.0616 | Cu(II) | 63.55 | 25 | 5 | 5 | 0.08333333 | 4.296623 | 1
Swine manure | 700 | 2 |  |  | 25.47 | 0.9 |  | 1.47 |  | 0 | 0.05771496 | 73.49 | 0.0616 | Cu(II) | 63.55 | 25 | 5 | 5 | 0.16667 | 4.810573 | 1
Swine manure | 700 | 2 |  |  | 25.47 | 0.9 |  | 1.47 |  | 0 | 0.05771496 | 73.49 | 0.0616 | Cu(II) | 63.55 | 25 | 5 | 5 | 0.5 | 5.859031 | 1
Swine manure | 700 | 2 |  |  | 25.47 | 0.9 |  | 1.47 |  | 0 | 0.05771496 | 73.49 | 0.0616 | Cu(II) | 63.55 | 25 | 5 | 5 | 1 | 6.825257 | 1
Swine manure | 700 | 2 |  |  | 25.47 | 0.9 |  | 1.47 |  | 0 | 0.05771496 | 73.49 | 0.0616 | Cu(II) | 63.55 | 25 | 5 | 5 | 3 | 7.277533 | 1
Swine manure | 700 | 2 |  |  | 25.47 | 0.9 |  | 1.47 |  | 0 | 0.05771496 | 73.49 | 0.0616 | Cu(II) | 63.55 | 25 | 5 | 5 | 6 | 7.668135 | 1
Swine manure | 700 | 2 |  |  | 25.47 | 0.9 |  | 1.47 |  | 0 | 0.05771496 | 73.49 | 0.0616 | Cu(II) | 63.55 | 25 | 5 | 5 | 12 | 8.161527 | 1
Swine manure | 700 | 2 |  |  | 25.47 | 0.9 |  | 1.47 |  | 0 | 0.05771496 | 73.49 | 0.0616 | Cu(II) | 63.55 | 25 | 5 | 5 | 18 | 8.819383 | 1
Swine manure | 700 | 2 |  |  | 25.47 | 0.9 |  | 1.47 |  | 0 | 0.05771496 | 73.49 | 0.0616 | Cu(II) | 63.55 | 25 | 5 | 5 | 24 | 9.107195 | 1
Cattle manure | 300 | 2 | 20 | 34.54 | 38.97 | 2.72 | 19.12 | 3.48 | 8.62 | 0.4906338 | 0.08929946 | 3.42 | 0.0038 | Cu(II) | 200 | 25 | 2 | 1.25 |  | 3.34335 | 2
Cattle manure | 300 | 2 | 20 | 34.54 | 38.97 | 2.72 | 19.12 | 3.48 | 8.62 | 0.4906338 | 0.08929946 | 3.42 | 0.0038 | Cu(II) | 200 | 25 | 3 | 1.25 |  | 16.69814 | 2
Cattle manure | 300 | 2 | 20 | 34.54 | 38.97 | 2.72 | 19.12 | 3.48 | 8.62 | 0.4906338 | 0.08929946 | 3.42 | 0.0038 | Cu(II) | 200 | 25 | 4 | 1.25 |  | 29.30449 | 2
Cattle manure | 300 | 2 | 20 | 34.54 | 38.97 | 2.72 | 19.12 | 3.48 | 8.62 | 0.4906338 | 0.08929946 | 3.42 | 0.0038 | Cu(II) | 200 | 25 | 5 | 1.25 |  | 69.92852 | 2
Cattle manure | 300 | 2 | 20 | 34.54 | 38.97 | 2.72 | 19.12 | 3.48 | 8.62 | 0.4906338 | 0.08929946 | 3.42 | 0.0038 | Cu(II) | 200 | 25 | 6 | 1.25 |  | 44.43398 | 2
Cattle manure | 400 | 2 | 20 | 39.98 | 35.7 | 2.09 | 19.01 | 2.43 | 9.86 | 0.532493 | 0.06806723 | 3.66 | 0.0081 | Cu(II) | 200 | 25 | 2 | 1.25 |  | 2.956505 | 2
Cattle manure | 400 | 2 | 20 | 39.98 | 35.7 | 2.09 | 19.01 | 2.43 | 9.86 | 0.532493 | 0.06806723 | 3.66 | 0.0081 | Cu(II) | 200 | 25 | 3 | 1.25 |  | 17.42929 | 2
Cattle manure | 400 | 2 | 20 | 39.98 | 35.7 | 2.09 | 19.01 | 2.43 | 9.86 | 0.532493 | 0.06806723 | 3.66 | 0.0081 | Cu(II) | 200 | 25 | 4 | 1.25 |  | 35.64024 | 2
Cattle manure | 400 | 2 | 20 | 39.98 | 35.7 | 2.09 | 19.01 | 2.43 | 9.86 | 0.532493 | 0.06806723 | 3.66 | 0.0081 | Cu(II) | 200 | 25 | 5 | 1.25 |  | 61.32222 | 2
Cattle manure | 400 | 2 | 20 | 39.98 | 35.7 | 2.09 | 19.01 | 2.43 | 9.86 | 0.532493 | 0.06806723 | 3.66 | 0.0081 | Cu(II) | 200 | 25 | 6 | 1.25 |  | 51.14461 | 2
Cattle manure | 500 | 2 | 20 | 46.97 | 32.9 | 1.76 | 16.26 | 1.48 | 10.75 | 0.4942249 | 0.0449848 | 4.34 | 0.0081 | Cu(II) | 200 | 25 | 2 | 1.25 |  | 1.819899 | 2
Cattle manure | 500 | 2 | 20 | 46.97 | 32.9 | 1.76 | 16.26 | 1.48 | 10.75 | 0.4942249 | 0.0449848 | 4.34 | 0.0081 | Cu(II) | 200 | 25 | 3 | 1.25 |  | 17.04244 | 2
Cattle manure | 500 | 2 | 20 | 46.97 | 32.9 | 1.76 | 16.26 | 1.48 | 10.75 | 0.4942249 | 0.0449848 | 4.34 | 0.0081 | Cu(II) | 200 | 25 | 4 | 1.25 |  | 51.31477 | 2
Cattle manure | 500 | 2 | 20 | 46.97 | 32.9 | 1.76 | 16.26 | 1.48 | 10.75 | 0.4942249 | 0.0449848 | 4.34 | 0.0081 | Cu(II) | 200 | 25 | 5 | 1.25 |  | 70.64638 | 2
Cattle manure | 500 | 2 | 20 | 46.97 | 32.9 | 1.76 | 16.26 | 1.48 | 10.75 | 0.4942249 | 0.0449848 | 4.34 | 0.0081 | Cu(II) | 200 | 25 | 6 | 1.25 |  | 49.25824 | 2
Cattle manure | 600 | 2 | 20 | 48.84 | 34.19 | 1.72 | 13.75 | 0.95 | 10.79 | 0.4021644 | 0.0277859 | 6.11 | 0.0101 | Cu(II) | 200 | 25 | 2 | 1.25 |  | 4.045254 | 2
Cattle manure | 600 | 2 | 20 | 48.84 | 34.19 | 1.72 | 13.75 | 0.95 | 10.79 | 0.4021644 | 0.0277859 | 6.11 | 0.0101 | Cu(II) | 200 | 25 | 3 | 1.25 |  | 30.47566 | 2
Cattle manure | 600 | 2 | 20 | 48.84 | 34.19 | 1.72 | 13.75 | 0.95 | 10.79 | 0.4021644 | 0.0277859 | 6.11 | 0.0101 | Cu(II) | 200 | 25 | 4 | 1.25 |  | 66.61707 | 2
Cattle manure | 600 | 2 | 20 | 48.84 | 34.19 | 1.72 | 13.75 | 0.95 | 10.79 | 0.4021644 | 0.0277859 | 6.11 | 0.0101 | Cu(II) | 200 | 25 | 5 | 1.25 |  | 68.76267 | 2
Cattle manure | 600 | 2 | 20 | 48.84 | 34.19 | 1.72 | 13.75 | 0.95 | 10.79 | 0.4021644 | 0.0277859 | 6.11 | 0.0101 | Cu(II) | 200 | 25 | 6 | 1.25 |  | 52.98046 | 2
Cattle manure | 700 | 2 | 20 | 50.45 | 34.76 | 1.54 | 11.91 | 0.83 | 10.83 | 0.3426352 | 0.02387802 | 10.61 | 0.0427 | Cu(II) | 200 | 25 | 2 | 1.25 |  | 4.029301 | 2
Cattle manure | 700 | 2 | 20 | 50.45 | 34.76 | 1.54 | 11.91 | 0.83 | 10.83 | 0.3426352 | 0.02387802 | 10.61 | 0.0427 | Cu(II) | 200 | 25 | 3 | 1.25 |  | 44.27978 | 2
Cattle manure | 700 | 2 | 20 | 50.45 | 34.76 | 1.54 | 11.91 | 0.83 | 10.83 | 0.3426352 | 0.02387802 | 10.61 | 0.0427 | Cu(II) | 200 | 25 | 4 | 1.25 |  | 69.21598 | 2
Cattle manure | 700 | 2 | 20 | 50.45 | 34.76 | 1.54 | 11.91 | 0.83 | 10.83 | 0.3426352 | 0.02387802 | 10.61 | 0.0427 | Cu(II) | 200 | 25 | 5 | 1.25 |  | 83.31787 | 2
Cattle manure | 700 | 2 | 20 | 50.45 | 34.76 | 1.54 | 11.91 | 0.83 | 10.83 | 0.3426352 | 0.02387802 | 10.61 | 0.0427 | Cu(II) | 200 | 25 | 6 | 1.25 |  | 52.59229 | 2
Cattle manure | 300 | 2 | 20 | 34.54 | 38.97 | 2.72 | 19.12 | 3.48 | 8.62 | 0.4906338 | 0.08929946 | 3.42 | 0.0038 | Cu(II) | 50 | 25 | 8.62 | 1.25 | 0.1666667 | 21.80774 | 2
Cattle manure | 300 | 2 | 20 | 34.54 | 38.97 | 2.72 | 19.12 | 3.48 | 8.62 | 0.4906338 | 0.08929946 | 3.42 | 0.0038 | Cu(II) | 50 | 25 | 8.62 | 1.25 | 0.5 | 24.53555 | 2
Cattle manure | 300 | 2 | 20 | 34.54 | 38.97 | 2.72 | 19.12 | 3.48 | 8.62 | 0.4906338 | 0.08929946 | 3.42 | 0.0038 | Cu(II) | 50 | 25 | 8.62 | 1.25 | 1 | 30.37963 | 2
Cattle manure | 300 | 2 | 20 | 34.54 | 38.97 | 2.72 | 19.12 | 3.48 | 8.62 | 0.4906338 | 0.08929946 | 3.42 | 0.0038 | Cu(II) | 50 | 25 | 8.62 | 1.25 | 2 | 32.7167 | 2
Cattle manure | 300 | 2 | 20 | 34.54 | 38.97 | 2.72 | 19.12 | 3.48 | 8.62 | 0.4906338 | 0.08929946 | 3.42 | 0.0038 | Cu(II) | 50 | 25 | 8.62 | 1.25 | 4 | 32.71049 | 2
Cattle manure | 300 | 2 | 20 | 34.54 | 38.97 | 2.72 | 19.12 | 3.48 | 8.62 | 0.4906338 | 0.08929946 | 3.42 | 0.0038 | Cu(II) | 50 | 25 | 8.62 | 1.25 | 8 | 32.69807 | 2
Cattle manure | 300 | 2 | 20 | 34.54 | 38.97 | 2.72 | 19.12 | 3.48 | 8.62 | 0.4906338 | 0.08929946 | 3.42 | 0.0038 | Cu(II) | 50 | 25 | 8.62 | 1.25 | 12 | 33.06057 | 2
Cattle manure | 300 | 2 | 20 | 34.54 | 38.97 | 2.72 | 19.12 | 3.48 | 8.62 | 0.4906338 | 0.08929946 | 3.42 | 0.0038 | Cu(II) | 50 | 25 | 8.62 | 1.25 | 24 | 33.01314 | 2
Cattle manure | 300 | 2 | 20 | 34.54 | 38.97 | 2.72 | 19.12 | 3.48 | 8.62 | 0.4906338 | 0.08929946 | 3.42 | 0.0038 | Cu(II) | 50 | 25 | 8.62 | 1.25 | 36 | 32.77147 | 2
Cattle manure | 300 | 2 | 20 | 34.54 | 38.97 | 2.72 | 19.12 | 3.48 | 8.62 | 0.4906338 | 0.08929946 | 3.42 | 0.0038 | Cu(II) | 50 | 25 | 8.62 | 1.25 | 48 | 32.91997 | 2
Cattle manure | 400 | 2 | 20 | 39.98 | 35.7 | 2.09 | 19.01 | 2.43 | 9.86 | 0.532493 | 0.06806723 | 3.66 | 0.0081 | Cu(II) | 50 | 25 | 9.86 | 1.25 | 0.08333333 | 21.98051 | 2
Cattle manure | 400 | 2 | 20 | 39.98 | 35.7 | 2.09 | 19.01 | 2.43 | 9.86 | 0.532493 | 0.06806723 | 3.66 | 0.0081 | Cu(II) | 50 | 25 | 9.86 | 1.25 | 0.1666667 | 26.65961 | 2
Cattle manure | 400 | 2 | 20 | 39.98 | 35.7 | 2.09 | 19.01 | 2.43 | 9.86 | 0.532493 | 0.06806723 | 3.66 | 0.0081 | Cu(II) | 50 | 25 | 9.86 | 1.25 | 0.5 | 27.35879 | 2
Cattle manure | 400 | 2 | 20 | 39.98 | 35.7 | 2.09 | 19.01 | 2.43 | 9.86 | 0.532493 | 0.06806723 | 3.66 | 0.0081 | Cu(II) | 50 | 25 | 9.86 | 1.25 | 1 | 29.38488 | 2
Cattle manure | 400 | 2 | 20 | 39.98 | 35.7 | 2.09 | 19.01 | 2.43 | 9.86 | 0.532493 | 0.06806723 | 3.66 | 0.0081 | Cu(II) | 50 | 25 | 9.86 | 1.25 | 2 | 31.33053 | 2
Cattle manure | 400 | 2 | 20 | 39.98 | 35.7 | 2.09 | 19.01 | 2.43 | 9.86 | 0.532493 | 0.06806723 | 3.66 | 0.0081 | Cu(II) | 50 | 25 | 9.86 | 1.25 | 4 | 33.11091 | 2
Cattle manure | 400 | 2 | 20 | 39.98 | 35.7 | 2.09 | 19.01 | 2.43 | 9.86 | 0.532493 | 0.06806723 | 3.66 | 0.0081 | Cu(II) | 50 | 25 | 9.86 | 1.25 | 8 | 33.56328 | 2
Cattle manure | 400 | 2 | 20 | 39.98 | 35.7 | 2.09 | 19.01 | 2.43 | 9.86 | 0.532493 | 0.06806723 | 3.66 | 0.0081 | Cu(II) | 50 | 25 | 9.86 | 1.25 | 12 | 33.93521 | 2
Cattle manure | 400 | 2 | 20 | 39.98 | 35.7 | 2.09 | 19.01 | 2.43 | 9.86 | 0.532493 | 0.06806723 | 3.66 | 0.0081 | Cu(II) | 50 | 25 | 9.86 | 1.25 | 24 | 33.87843 | 2
Cattle manure | 400 | 2 | 20 | 39.98 | 35.7 | 2.09 | 19.01 | 2.43 | 9.86 | 0.532493 | 0.06806723 | 3.66 | 0.0081 | Cu(II) | 50 | 25 | 9.86 | 1.25 | 36 | 33.90018 | 2
Cattle manure | 400 | 2 | 20 | 39.98 | 35.7 | 2.09 | 19.01 | 2.43 | 9.86 | 0.532493 | 0.06806723 | 3.66 | 0.0081 | Cu(II) | 50 | 25 | 9.86 | 1.25 | 48 | 33.84476 | 2
Cattle manure | 500 | 2 | 20 | 46.97 | 32.9 | 1.76 | 16.26 | 1.48 | 10.75 | 0.4942249 | 0.0449848 | 4.34 | 0.0081 | Cu(II) | 50 | 25 | 10.75 | 1.25 | 0.08333333 | 18.23728 | 2
Cattle manure | 500 | 2 | 20 | 46.97 | 32.9 | 1.76 | 16.26 | 1.48 | 10.75 | 0.4942249 | 0.0449848 | 4.34 | 0.0081 | Cu(II) | 50 | 25 | 10.75 | 1.25 | 0.1666667 | 23.15008 | 2
Cattle manure | 500 | 2 | 20 | 46.97 | 32.9 | 1.76 | 16.26 | 1.48 | 10.75 | 0.4942249 | 0.0449848 | 4.34 | 0.0081 | Cu(II) | 50 | 25 | 10.75 | 1.25 | 0.5 | 27.12782 | 2
Cattle manure | 500 | 2 | 20 | 46.97 | 32.9 | 1.76 | 16.26 | 1.48 | 10.75 | 0.4942249 | 0.0449848 | 4.34 | 0.0081 | Cu(II) | 50 | 25 | 10.75 | 1.25 | 1 | 33.98654 | 2
Cattle manure | 500 | 2 | 20 | 46.97 | 32.9 | 1.76 | 16.26 | 1.48 | 10.75 | 0.4942249 | 0.0449848 | 4.34 | 0.0081 | Cu(II) | 50 | 25 | 10.75 | 1.25 | 2 | 33.9819 | 2
Cattle manure | 500 | 2 | 20 | 46.97 | 32.9 | 1.76 | 16.26 | 1.48 | 10.75 | 0.4942249 | 0.0449848 | 4.34 | 0.0081 | Cu(II) | 50 | 25 | 10.75 | 1.25 | 4 | 34.90412 | 2
Cattle manure | 500 | 2 | 20 | 46.97 | 32.9 | 1.76 | 16.26 | 1.48 | 10.75 | 0.4942249 | 0.0449848 | 4.34 | 0.0081 | Cu(II) | 50 | 25 | 10.75 | 1.25 | 8 | 34.65541 | 2
Cattle manure | 500 | 2 | 20 | 46.97 | 32.9 | 1.76 | 16.26 | 1.48 | 10.75 | 0.4942249 | 0.0449848 | 4.34 | 0.0081 | Cu(II) | 50 | 25 | 10.75 | 1.25 | 12 | 34.79337 | 2
Cattle manure | 500 | 2 | 20 | 46.97 | 32.9 | 1.76 | 16.26 | 1.48 | 10.75 | 0.4942249 | 0.0449848 | 4.34 | 0.0081 | Cu(II) | 50 | 25 | 10.75 | 1.25 | 24 | 34.73686 | 2
Cattle manure | 500 | 2 | 20 | 46.97 | 32.9 | 1.76 | 16.26 | 1.48 | 10.75 | 0.4942249 | 0.0449848 | 4.34 | 0.0081 | Cu(II) | 50 | 25 | 10.75 | 1.25 | 36 | 34.68035 | 2
Cattle manure | 500 | 2 | 20 | 46.97 | 32.9 | 1.76 | 16.26 | 1.48 | 10.75 | 0.4942249 | 0.0449848 | 4.34 | 0.0081 | Cu(II) | 50 | 25 | 10.75 | 1.25 | 48 | 34.70264 | 2
Cattle manure | 600 | 2 | 20 | 48.84 | 34.19 | 1.72 | 13.75 | 0.95 | 10.79 | 0.4021644 | 0.0277859 | 6.11 | 0.0101 | Cu(II) | 50 | 25 | 10.79 | 1.25 | 0.08333333 | 24.24193 | 2
Cattle manure | 600 | 2 | 20 | 48.84 | 34.19 | 1.72 | 13.75 | 0.95 | 10.79 | 0.4021644 | 0.0277859 | 6.11 | 0.0101 | Cu(II) | 50 | 25 | 10.79 | 1.25 | 0.1666667 | 30.09143 | 2
Cattle manure | 600 | 2 | 20 | 48.84 | 34.19 | 1.72 | 13.75 | 0.95 | 10.79 | 0.4021644 | 0.0277859 | 6.11 | 0.0101 | Cu(II) | 50 | 25 | 10.79 | 1.25 | 0.5 | 32.97622 | 2
Cattle manure | 600 | 2 | 20 | 48.84 | 34.19 | 1.72 | 13.75 | 0.95 | 10.79 | 0.4021644 | 0.0277859 | 6.11 | 0.0101 | Cu(II) | 50 | 25 | 10.79 | 1.25 | 1 | 33.51915 | 2
Cattle manure | 600 | 2 | 20 | 48.84 | 34.19 | 1.72 | 13.75 | 0.95 | 10.79 | 0.4021644 | 0.0277859 | 6.11 | 0.0101 | Cu(II) | 50 | 25 | 10.79 | 1.25 | 2 | 34.76207 | 2
Cattle manure | 600 | 2 | 20 | 48.84 | 34.19 | 1.72 | 13.75 | 0.95 | 10.79 | 0.4021644 | 0.0277859 | 6.11 | 0.0101 | Cu(II) | 50 | 25 | 10.79 | 1.25 | 4 | 36.07397 | 2
Cattle manure | 600 | 2 | 20 | 48.84 | 34.19 | 1.72 | 13.75 | 0.95 | 10.79 | 0.4021644 | 0.0277859 | 6.11 | 0.0101 | Cu(II) | 50 | 25 | 10.79 | 1.25 | 8 | 36.2152 | 2
Cattle manure | 600 | 2 | 20 | 48.84 | 34.19 | 1.72 | 13.75 | 0.95 | 10.79 | 0.4021644 | 0.0277859 | 6.11 | 0.0101 | Cu(II) | 50 | 25 | 10.79 | 1.25 | 12 | 36.27545 | 2
Cattle manure | 600 | 2 | 20 | 48.84 | 34.19 | 1.72 | 13.75 | 0.95 | 10.79 | 0.4021644 | 0.0277859 | 6.11 | 0.0101 | Cu(II) | 50 | 25 | 10.79 | 1.25 | 24 | 36.45263 | 2
Cattle manure | 600 | 2 | 20 | 48.84 | 34.19 | 1.72 | 13.75 | 0.95 | 10.79 | 0.4021644 | 0.0277859 | 6.11 | 0.0101 | Cu(II) | 50 | 25 | 10.79 | 1.25 | 36 | 36.39612 | 2
Cattle manure | 600 | 2 | 20 | 48.84 | 34.19 | 1.72 | 13.75 | 0.95 | 10.79 | 0.4021644 | 0.0277859 | 6.11 | 0.0101 | Cu(II) | 50 | 25 | 10.79 | 1.25 | 48 | 36.26243 | 2
Cattle manure | 700 | 2 | 20 | 50.45 | 34.76 | 1.54 | 11.91 | 0.83 | 10.83 | 0.3426352 | 0.02387802 | 10.61 | 0.0427 | Cu(II) | 50 | 25 | 10.83 | 1.25 | 0.08333333 | 21.04436 | 2
Cattle manure | 700 | 2 | 20 | 50.45 | 34.76 | 1.54 | 11.91 | 0.83 | 10.83 | 0.3426352 | 0.02387802 | 10.61 | 0.0427 | Cu(II) | 50 | 25 | 10.83 | 1.25 | 0.1666667 | 22.60388 | 2
Cattle manure | 700 | 2 | 20 | 50.45 | 34.76 | 1.54 | 11.91 | 0.83 | 10.83 | 0.3426352 | 0.02387802 | 10.61 | 0.0427 | Cu(II) | 50 | 25 | 10.83 | 1.25 | 0.5 | 28.21722 | 2
Cattle manure | 700 | 2 | 20 | 50.45 | 34.76 | 1.54 | 11.91 | 0.83 | 10.83 | 0.3426352 | 0.02387802 | 10.61 | 0.0427 | Cu(II) | 50 | 25 | 10.83 | 1.25 | 1 | 32.1936 | 2
Cattle manure | 700 | 2 | 20 | 50.45 | 34.76 | 1.54 | 11.91 | 0.83 | 10.83 | 0.3426352 | 0.02387802 | 10.61 | 0.0427 | Cu(II) | 50 | 25 | 10.83 | 1.25 | 2 | 37.10148 | 2
Cattle manure | 700 | 2 | 20 | 50.45 | 34.76 | 1.54 | 11.91 | 0.83 | 10.83 | 0.3426352 | 0.02387802 | 10.61 | 0.0427 | Cu(II) | 50 | 25 | 10.83 | 1.25 | 4 | 41.92291 | 2
Cattle manure | 700 | 2 | 20 | 50.45 | 34.76 | 1.54 | 11.91 | 0.83 | 10.83 | 0.3426352 | 0.02387802 | 10.61 | 0.0427 | Cu(II) | 50 | 25 | 10.83 | 1.25 | 8 | 41.83127 | 2
Cattle manure | 700 | 2 | 20 | 50.45 | 34.76 | 1.54 | 11.91 | 0.83 | 10.83 | 0.3426352 | 0.02387802 | 10.61 | 0.0427 | Cu(II) | 50 | 25 | 10.83 | 1.25 | 12 | 41.81216 | 2
Cattle manure | 700 | 2 | 20 | 50.45 | 34.76 | 1.54 | 11.91 | 0.83 | 10.83 | 0.3426352 | 0.02387802 | 10.61 | 0.0427 | Cu(II) | 50 | 25 | 10.83 | 1.25 | 24 | 41.75592 | 2
Cattle manure | 700 | 2 | 20 | 50.45 | 34.76 | 1.54 | 11.91 | 0.83 | 10.83 | 0.3426352 | 0.02387802 | 10.61 | 0.0427 | Cu(II) | 50 | 25 | 10.83 | 1.25 | 36 | 41.85539 | 2
Cattle manure | 700 | 2 | 20 | 50.45 | 34.76 | 1.54 | 11.91 | 0.83 | 10.83 | 0.3426352 | 0.02387802 | 10.61 | 0.0427 | Cu(II) | 50 | 25 | 10.83 | 1.25 | 48 | 41.64372 | 2
Chicken manure | 650 |  |  | 31.44 | 42.43 | 1.98 | 14.93 | 3.22 | 7.8 | 0.3518737 | 0.0758897 | 8.61 |  | Cu(II) | 50 | 35 |  | 10 | 1 | 40.17874 | 3
Chicken manure | 650 |  |  | 31.44 | 42.43 | 1.98 | 14.93 | 3.22 | 7.8 | 0.3518737 | 0.0758897 | 8.61 |  | Cu(II) | 50 | 35 |  | 10 | 2 | 43.80048 | 3
Chicken manure | 650 |  |  | 31.44 | 42.43 | 1.98 | 14.93 | 3.22 | 7.8 | 0.3518737 | 0.0758897 | 8.61 |  | Cu(II) | 50 | 35 |  | 10 | 3 | 44.35619 | 3
Chicken manure | 650 |  |  | 31.44 | 42.43 | 1.98 | 14.93 | 3.22 | 7.8 | 0.3518737 | 0.0758897 | 8.61 |  | Cu(II) | 50 | 35 |  | 10 | 4 | 44.20434 | 3
Chicken manure | 650 |  |  | 31.44 | 42.43 | 1.98 | 14.93 | 3.22 | 7.8 | 0.3518737 | 0.0758897 | 8.61 |  | Cu(II) | 50 | 35 |  | 10 | 5 | 43.58159 | 3
Chicken manure | 650 |  |  | 31.44 | 42.43 | 1.98 | 14.93 | 3.22 | 7.8 | 0.3518737 | 0.0758897 | 8.61 |  | Cu(II) | 50 | 35 |  | 10 | 6 | 42.72181 | 3
Chicken manure | 650 |  |  | 31.44 | 42.43 | 1.98 | 14.93 | 3.22 | 7.8 | 0.3518737 | 0.0758897 | 8.61 |  | Cu(II) | 50 | 45 |  | 10 | 1 | 43.00893 | 3
Chicken manure | 650 |  |  | 31.44 | 42.43 | 1.98 | 14.93 | 3.22 | 7.8 | 0.3518737 | 0.0758897 | 8.61 |  | Cu(II) | 50 | 45 |  | 10 | 2 | 45.21518 | 3
Chicken manure | 650 |  |  | 31.44 | 42.43 | 1.98 | 14.93 | 3.22 | 7.8 | 0.3518737 | 0.0758897 | 8.61 |  | Cu(II) | 50 | 45 |  | 10 | 3 | 45.65336 | 3
Chicken manure | 650 |  |  | 31.44 | 42.43 | 1.98 | 14.93 | 3.22 | 7.8 | 0.3518737 | 0.0758897 | 8.61 |  | Cu(II) | 50 | 45 |  | 10 | 4 | 45.26567 | 3
Chicken manure | 650 |  |  | 31.44 | 42.43 | 1.98 | 14.93 | 3.22 | 7.8 | 0.3518737 | 0.0758897 | 8.61 |  | Cu(II) | 50 | 45 |  | 10 | 5 | 44.64212 | 3
Chicken manure | 650 |  |  | 31.44 | 42.43 | 1.98 | 14.93 | 3.22 | 7.8 | 0.3518737 | 0.0758897 | 8.61 |  | Cu(II) | 50 | 45 |  | 10 | 6 | 44.13651 | 3
Chicken manure | 650 |  |  | 31.44 | 42.43 | 1.98 | 14.93 | 3.22 | 7.8 | 0.3518737 | 0.0758897 | 8.61 |  | Cu(II) | 2 | 25 |  | 10 | 24 | 1.134752 | 3
Chicken manure | 650 |  |  | 31.44 | 42.43 | 1.98 | 14.93 | 3.22 | 7.8 | 0.3518737 | 0.0758897 | 8.61 |  | Cu(II) | 4 | 25 |  | 10 | 24 | 2.12766 | 3
Chicken manure | 650 |  |  | 31.44 | 42.43 | 1.98 | 14.93 | 3.22 | 7.8 | 0.3518737 | 0.0758897 | 8.61 |  | Cu(II) | 8 | 25 |  | 10 | 24 | 3.404255 | 3
Chicken manure | 650 |  |  | 31.44 | 42.43 | 1.98 | 14.93 | 3.22 | 7.8 | 0.3518737 | 0.0758897 | 8.61 |  | Cu(II) | 15 | 25 |  | 10 | 24 | 9.219858 | 3
Chicken manure | 650 |  |  | 31.44 | 42.43 | 1.98 | 14.93 | 3.22 | 7.8 | 0.3518737 | 0.0758897 | 8.61 |  | Cu(II) | 30 | 25 |  | 10 | 24 | 23.26241 | 3
Chicken manure | 650 |  |  | 31.44 | 42.43 | 1.98 | 14.93 | 3.22 | 7.8 | 0.3518737 | 0.0758897 | 8.61 |  | Cu(II) | 50 | 25 |  | 10 | 24 | 36.59574 | 3
Chicken manure | 650 |  |  | 31.44 | 42.43 | 1.98 | 14.93 | 3.22 | 7.8 | 0.3518737 | 0.0758897 | 8.61 |  | Cu(II) | 2 | 35 |  | 10 | 24 | 1.41844 | 3
Chicken manure | 650 |  |  | 31.44 | 42.43 | 1.98 | 14.93 | 3.22 | 7.8 | 0.3518737 | 0.0758897 | 8.61 |  | Cu(II) | 4 | 35 |  | 10 | 24 | 2.269504 | 3
Chicken manure | 650 |  |  | 31.44 | 42.43 | 1.98 | 14.93 | 3.22 | 7.8 | 0.3518737 | 0.0758897 | 8.61 |  | Cu(II) | 8 | 35 |  | 10 | 24 | 5.390071 | 3
Chicken manure | 650 |  |  | 31.44 | 42.43 | 1.98 | 14.93 | 3.22 | 7.8 | 0.3518737 | 0.0758897 | 8.61 |  | Cu(II) | 15 | 35 |  | 10 | 24 | 11.91489 | 3
Chicken manure | 650 |  |  | 31.44 | 42.43 | 1.98 | 14.93 | 3.22 | 7.8 | 0.3518737 | 0.0758897 | 8.61 |  | Cu(II) | 30 | 35 |  | 10 | 24 | 26.66667 | 3
Chicken manure | 650 |  |  | 31.44 | 42.43 | 1.98 | 14.93 | 3.22 | 7.8 | 0.3518737 | 0.0758897 | 8.61 |  | Cu(II) | 50 | 35 |  | 10 | 24 | 42.41135 | 3
Chicken manure | 650 |  |  | 31.44 | 42.43 | 1.98 | 14.93 | 3.22 | 7.8 | 0.3518737 | 0.0758897 | 8.61 |  | Cu(II) | 2 | 45 |  | 10 | 24 | 1.560284 | 3
Chicken manure | 650 |  |  | 31.44 | 42.43 | 1.98 | 14.93 | 3.22 | 7.8 | 0.3518737 | 0.0758897 | 8.61 |  | Cu(II) | 4 | 45 |  | 10 | 24 | 3.546099 | 3
Chicken manure | 650 |  |  | 31.44 | 42.43 | 1.98 | 14.93 | 3.22 | 7.8 | 0.3518737 | 0.0758897 | 8.61 |  | Cu(II) | 8 | 45 |  | 10 | 24 | 7.659574 | 3
Chicken manure | 650 |  |  | 31.44 | 42.43 | 1.98 | 14.93 | 3.22 | 7.8 | 0.3518737 | 0.0758897 | 8.61 |  | Cu(II) | 15 | 45 |  | 10 | 24 | 14.46809 | 3
Chicken manure | 650 |  |  | 31.44 | 42.43 | 1.98 | 14.93 | 3.22 | 7.8 | 0.3518737 | 0.0758897 | 8.61 |  | Cu(II) | 30 | 45 |  | 10 | 24 | 29.50355 | 3
Chicken manure | 650 |  |  | 31.44 | 42.43 | 1.98 | 14.93 | 3.22 | 7.8 | 0.3518737 | 0.0758897 | 8.61 |  | Cu(II) | 50 | 45 |  | 10 | 24 | 48.93617 | 3
Cattle manure | 350 |  | 10 | 34.68 |  |  |  |  | 8.89 |  |  | 65.38 |  | Pb(II) | 700 | 25 | 2 | 4 |  | 0 | 4
Cattle manure | 350 |  | 10 | 34.68 |  |  |  |  | 8.89 |  |  | 65.38 |  | Pb(II) | 700 | 25 | 3 | 4 |  | 92.8856 | 4
Cattle manure | 350 |  | 10 | 34.68 |  |  |  |  | 8.89 |  |  | 65.38 |  | Pb(II) | 700 | 25 | 4 | 4 |  | 109.5793 | 4
Cattle manure | 350 |  | 10 | 34.68 |  |  |  |  | 8.89 |  |  | 65.38 |  | Pb(II) | 700 | 25 | 5 | 4 |  | 121.3564 | 4
Cattle manure | 350 |  | 10 | 34.68 |  |  |  |  | 8.89 |  |  | 65.38 |  | Pb(II) | 700 | 25 | 6 | 4 |  | 122.5845 | 4
Cattle manure | 700 |  | 10 | 53.51 |  |  |  |  | 9.76 |  |  | 86.95 |  | Pb(II) | 700 | 25 | 2 | 4 |  | 0 | 4
Cattle manure | 700 |  | 10 | 53.51 |  |  |  |  | 9.76 |  |  | 86.95 |  | Pb(II) | 700 | 25 | 3 | 4 |  | 97.1024 | 4
Cattle manure | 700 |  | 10 | 53.51 |  |  |  |  | 9.76 |  |  | 86.95 |  | Pb(II) | 700 | 25 | 4 | 4 |  | 109.5793 | 4
Cattle manure | 700 |  | 10 | 53.51 |  |  |  |  | 9.76 |  |  | 86.95 |  | Pb(II) | 700 | 25 | 5 | 4 |  | 122.0539 | 4
Cattle manure | 700 |  | 10 | 53.51 |  |  |  |  | 9.76 |  |  | 86.95 |  | Pb(II) | 700 | 25 | 6 | 4 |  | 126.0972 | 4
Cattle manure | 350 |  | 10 | 34.68 |  |  |  |  | 8.89 |  |  | 65.38 |  | Pb(II) | 180 | 25 | 5 | 4 | 0.01666667 | 33.39695 | 4
Cattle manure | 350 |  | 10 | 34.68 |  |  |  |  | 8.89 |  |  | 65.38 |  | Pb(II) | 180 | 25 | 5 | 4 | 0.1666667 | 39.50382 | 4
Cattle manure | 350 |  | 10 | 34.68 |  |  |  |  | 8.89 |  |  | 65.38 |  | Pb(II) | 180 | 25 | 5 | 4 | 0.5 | 40.83969 | 4
Cattle manure | 350 |  | 10 | 34.68 |  |  |  |  | 8.89 |  |  | 65.38 |  | Pb(II) | 180 | 25 | 5 | 4 | 2 | 44.46565 | 4
Cattle manure | 350 |  | 10 | 34.68 |  |  |  |  | 8.89 |  |  | 65.38 |  | Pb(II) | 180 | 25 | 5 | 4 | 6 | 44.08397 | 4
Cattle manure | 350 |  | 10 | 34.68 |  |  |  |  | 8.89 |  |  | 65.38 |  | Pb(II) | 180 | 25 | 5 | 4 | 18 | 45.22901 | 4
Cattle manure | 350 |  | 10 | 34.68 |  |  |  |  | 8.89 |  |  | 65.38 |  | Pb(II) | 180 | 25 | 5 | 4 | 24 | 45.22901 | 4
Cattle manure | 700 |  | 10 | 53.51 |  |  |  |  | 9.76 |  |  | 86.95 |  | Pb(II) | 700 | 25 | 5 | 4 | 0.01666667 | 41.37931 | 4
Cattle manure | 700 |  | 10 | 53.51 |  |  |  |  | 9.76 |  |  | 86.95 |  | Pb(II) | 700 | 25 | 5 | 4 | 0.1666667 | 43.10345 | 4
Cattle manure | 700 |  | 10 | 53.51 |  |  |  |  | 9.76 |  |  | 86.95 |  | Pb(II) | 700 | 25 | 5 | 4 | 0.5 | 45.01916 | 4
Cattle manure | 700 |  | 10 | 53.51 |  |  |  |  | 9.76 |  |  | 86.95 |  | Pb(II) | 700 | 25 | 5 | 4 | 2 | 45.21073 | 4
Cattle manure | 700 |  | 10 | 53.51 |  |  |  |  | 9.76 |  |  | 86.95 |  | Pb(II) | 700 | 25 | 5 | 4 | 6 | 45.21073 | 4
Cattle manure | 700 |  | 10 | 53.51 |  |  |  |  | 9.76 |  |  | 86.95 |  | Pb(II) | 700 | 25 | 5 | 4 | 18 | 45.21073 | 4
Cattle manure | 700 |  | 10 | 53.51 |  |  |  |  | 9.76 |  |  | 86.95 |  | Pb(II) | 700 | 25 | 5 | 4 | 24 | 45.01916 | 4
Chicken manure | 200 | 2 |  | 40.57 | 37.38 | 3.52 | 13.24 | 5.29 | 6.69 | 0.3542001 | 0.1415195 |  |  | Pb(II) | 1000 | 25 | 5 | 4 | 0.05 | 63.31909 | 5
Chicken manure | 200 | 2 |  | 40.57 | 37.38 | 3.52 | 13.24 | 5.29 | 6.69 | 0.3542001 | 0.1415195 |  |  | Pb(II) | 1000 | 25 | 5 | 4 | 0.08333333 | 71.83946 | 5
Chicken manure | 200 | 2 |  | 40.57 | 37.38 | 3.52 | 13.24 | 5.29 | 6.69 | 0.3542001 | 0.1415195 |  |  | Pb(II) | 1000 | 25 | 5 | 4 | 0.1166667 | 81.06987 | 5
Chicken manure | 200 | 2 |  | 40.57 | 37.38 | 3.52 | 13.24 | 5.29 | 6.69 | 0.3542001 | 0.1415195 |  |  | Pb(II) | 1000 | 25 | 5 | 4 | 0.25 | 96.33554 | 5
Chicken manure | 200 | 2 |  | 40.57 | 37.38 | 3.52 | 13.24 | 5.29 | 6.69 | 0.3542001 | 0.1415195 |  |  | Pb(II) | 1000 | 25 | 5 | 4 | 0.5 | 110.8912 | 5
Chicken manure | 200 | 2 |  | 40.57 | 37.38 | 3.52 | 13.24 | 5.29 | 6.69 | 0.3542001 | 0.1415195 |  |  | Pb(II) | 1000 | 25 | 5 | 4 | 1 | 126.1568 | 5
Chicken manure | 200 | 2 |  | 40.57 | 37.38 | 3.52 | 13.24 | 5.29 | 6.69 | 0.3542001 | 0.1415195 |  |  | Pb(II) | 1000 | 25 | 5 | 4 | 2 | 137.8724 | 5
Chicken manure | 200 | 2 |  | 40.57 | 37.38 | 3.52 | 13.24 | 5.29 | 6.69 | 0.3542001 | 0.1415195 |  |  | Pb(II) | 1000 | 25 | 5 | 4 | 4 | 144.9727 | 5
Chicken manure | 200 | 2 |  | 40.57 | 37.38 | 3.52 | 13.24 | 5.29 | 6.69 | 0.3542001 | 0.1415195 |  |  | Pb(II) | 1000 | 25 | 5 | 4 | 8 | 165.2085 | 5
Chicken manure | 200 | 2 |  | 40.57 | 37.38 | 3.52 | 13.24 | 5.29 | 6.69 | 0.3542001 | 0.1415195 |  |  | Pb(II) | 1000 | 25 | 5 | 4 | 12 | 170.1788 | 5
Chicken manure | 200 | 2 |  | 40.57 | 37.38 | 3.52 | 13.24 | 5.29 | 6.69 | 0.3542001 | 0.1415195 |  |  | Pb(II) | 1000 | 25 | 5 | 4 | 24 | 179.7642 | 5
Chicken manure | 400 | 2 |  | 44.78 | 22.01 | 2.25 | 28.34 | 2.62 | 7.29 | 1.287597 | 0.1190368 |  |  | Pb(II) | 1000 | 25 | 5 | 4 | 0.05 | 35.62788 | 5
Chicken manure | 400 | 2 |  | 44.78 | 22.01 | 2.25 | 28.34 | 2.62 | 7.29 | 1.287597 | 0.1190368 |  |  | Pb(II) | 1000 | 25 | 5 | 4 | 0.08333333 | 42.01816 | 5
Chicken manure | 400 | 2 |  | 44.78 | 22.01 | 2.25 | 28.34 | 2.62 | 7.29 | 1.287597 | 0.1190368 |  |  | Pb(II) | 1000 | 25 | 5 | 4 | 0.1166667 | 61.89903 | 5
Chicken manure | 400 | 2 |  | 44.78 | 22.01 | 2.25 | 28.34 | 2.62 | 7.29 | 1.287597 | 0.1190368 |  |  | Pb(II) | 1000 | 25 | 5 | 4 | 0.25 | 83.19996 | 5
Chicken manure | 400 | 2 |  | 44.78 | 22.01 | 2.25 | 28.34 | 2.62 | 7.29 | 1.287597 | 0.1190368 |  |  | Pb(II) | 1000 | 25 | 5 | 4 | 0.5 | 97.04557 | 5
Chicken manure | 400 | 2 |  | 44.78 | 22.01 | 2.25 | 28.34 | 2.62 | 7.29 | 1.287597 | 0.1190368 |  |  | Pb(II) | 1000 | 25 | 5 | 4 | 1 | 119.4115 | 5
Chicken manure | 400 | 2 |  | 44.78 | 22.01 | 2.25 | 28.34 | 2.62 | 7.29 | 1.287597 | 0.1190368 |  |  | Pb(II) | 1000 | 25 | 5 | 4 | 2 | 153.138 | 5
Chicken manure | 400 | 2 |  | 44.78 | 22.01 | 2.25 | 28.34 | 2.62 | 7.29 | 1.287597 | 0.1190368 |  |  | Pb(II) | 1000 | 25 | 5 | 4 | 4 | 180.1192 | 5
Chicken manure | 400 | 2 |  | 44.78 | 22.01 | 2.25 | 28.34 | 2.62 | 7.29 | 1.287597 | 0.1190368 |  |  | Pb(II) | 1000 | 25 | 5 | 4 | 8 | 191.8347 | 5
Chicken manure | 400 | 2 |  | 44.78 | 22.01 | 2.25 | 28.34 | 2.62 | 7.29 | 1.287597 | 0.1190368 |  |  | Pb(II) | 1000 | 25 | 5 | 4 | 12 | 199.29 | 5
Chicken manure | 400 | 2 |  | 44.78 | 22.01 | 2.25 | 28.34 | 2.62 | 7.29 | 1.287597 | 0.1190368 |  |  | Pb(II) | 1000 | 25 | 5 | 4 | 24 | 44.85828 | 5
Chicken manure | 600 | 2 |  | 60.95 | 29.36 | 1.99 | 5.79 | 1.91 | 9.23 | 0.1972071 | 0.0650545 |  |  | Pb(II) | 1000 | 25 | 5 | 4 | 0.05 | 58.34887 | 5
Chicken manure | 600 | 2 |  | 60.95 | 29.36 | 1.99 | 5.79 | 1.91 | 9.23 | 0.1972071 | 0.0650545 |  |  | Pb(II) | 1000 | 25 | 5 | 4 | 0.08333333 | 73.61454 | 5
Chicken manure | 600 | 2 |  | 60.95 | 29.36 | 1.99 | 5.79 | 1.91 | 9.23 | 0.1972071 | 0.0650545 |  |  | Pb(II) | 1000 | 25 | 5 | 4 | 0.1166667 | 78.93977 | 5
Chicken manure | 600 | 2 |  | 60.95 | 29.36 | 1.99 | 5.79 | 1.91 | 9.23 | 0.1972071 | 0.0650545 |  |  | Pb(II) | 1000 | 25 | 5 | 4 | 0.25 | 91.0103 | 5
Chicken manure | 600 | 2 |  | 60.95 | 29.36 | 1.99 | 5.79 | 1.91 | 9.23 | 0.1972071 | 0.0650545 |  |  | Pb(II) | 1000 | 25 | 5 | 4 | 0.5 | 121.5416 | 5
Chicken manure | 600 | 2 |  | 60.95 | 29.36 | 1.99 | 5.79 | 1.91 | 9.23 | 0.1972071 | 0.0650545 |  |  | Pb(II) | 1000 | 25 | 5 | 4 | 1 | 150.2979 | 5
Chicken manure | 600 | 2 |  | 60.95 | 29.36 | 1.99 | 5.79 | 1.91 | 9.23 | 0.1972071 | 0.0650545 |  |  | Pb(II) | 1000 | 25 | 5 | 4 | 2 | 184.7344 | 5
Chicken manure | 600 | 2 |  | 60.95 | 29.36 | 1.99 | 5.79 | 1.91 | 9.23 | 0.1972071 | 0.0650545 |  |  | Pb(II) | 1000 | 25 | 5 | 4 | 4 | 237.6317 | 5
Chicken manure | 600 | 2 |  | 60.95 | 29.36 | 1.99 | 5.79 | 1.91 | 9.23 | 0.1972071 | 0.0650545 |  |  | Pb(II) | 1000 | 25 | 5 | 4 | 8 | 237.9867 | 5
Chicken manure | 600 | 2 |  | 60.95 | 29.36 | 1.99 | 5.79 | 1.91 | 9.23 | 0.1972071 | 0.0650545 |  |  | Pb(II) | 1000 | 25 | 5 | 4 | 12 | 238.3417 | 5
Chicken manure | 600 | 2 |  | 60.95 | 29.36 | 1.99 | 5.79 | 1.91 | 9.23 | 0.1972071 | 0.0650545 |  |  | Pb(II) | 1000 | 25 | 5 | 4 | 24 | 238.3417 | 5
Chicken manure | 800 | 2 |  | 64.63 | 30.35 | 2.01 | 1.67 | 1.34 | 10.11 | 0.05502471 | 0.04415157 |  |  | Pb(II) | 1000 | 25 | 5 | 4 | 0.05 | 76.80968 | 5
Chicken manure | 800 | 2 |  | 64.63 | 30.35 | 2.01 | 1.67 | 1.34 | 10.11 | 0.05502471 | 0.04415157 |  |  | Pb(II) | 1000 | 25 | 5 | 4 | 0.08333333 | 86.75012 | 5
Chicken manure | 800 | 2 |  | 64.63 | 30.35 | 2.01 | 1.67 | 1.34 | 10.11 | 0.05502471 | 0.04415157 |  |  | Pb(II) | 1000 | 25 | 5 | 4 | 0.1166667 | 101.3058 | 5
Chicken manure | 800 | 2 |  | 64.63 | 30.35 | 2.01 | 1.67 | 1.34 | 10.11 | 0.05502471 | 0.04415157 |  |  | Pb(II) | 1000 | 25 | 5 | 4 | 0.25 | 121.5416 | 5
Chicken manure | 800 | 2 |  | 64.63 | 30.35 | 2.01 | 1.67 | 1.34 | 10.11 | 0.05502471 | 0.04415157 |  |  | Pb(II) | 1000 | 25 | 5 | 4 | 0.5 | 130.772 | 5
Chicken manure | 800 | 2 |  | 64.63 | 30.35 | 2.01 | 1.67 | 1.34 | 10.11 | 0.05502471 | 0.04415157 |  |  | Pb(II) | 1000 | 25 | 5 | 4 | 1 | 175.149 | 5
Chicken manure | 800 | 2 |  | 64.63 | 30.35 | 2.01 | 1.67 | 1.34 | 10.11 | 0.05502471 | 0.04415157 |  |  | Pb(II) | 1000 | 25 | 5 | 4 | 2 | 240.8269 | 5
Chicken manure | 800 | 2 |  | 64.63 | 30.35 | 2.01 | 1.67 | 1.34 | 10.11 | 0.05502471 | 0.04415157 |  |  | Pb(II) | 1000 | 25 | 5 | 4 | 4 | 242.2469 | 5
Chicken manure | 800 | 2 |  | 64.63 | 30.35 | 2.01 | 1.67 | 1.34 | 10.11 | 0.05502471 | 0.04415157 |  |  | Pb(II) | 1000 | 25 | 5 | 4 | 8 | 241.5369 | 5
Chicken manure | 800 | 2 |  | 64.63 | 30.35 | 2.01 | 1.67 | 1.34 | 10.11 | 0.05502471 | 0.04415157 |  |  | Pb(II) | 1000 | 25 | 5 | 4 | 12 | 241.8919 | 5
Chicken manure | 800 | 2 |  | 64.63 | 30.35 | 2.01 | 1.67 | 1.34 | 10.11 | 0.05502471 | 0.04415157 |  |  | Pb(II) | 1000 | 25 | 5 | 4 | 24 | 241.5369 | 5
Chicken manure | 200 | 2 |  | 40.57 | 37.38 | 3.52 | 13.24 | 5.29 | 6.69 | 0.3542001 | 0.1415195 |  |  | Pb(II) | 400 | 25 | 2.5 | 4 | 12 | 55.07937 | 5
Chicken manure | 200 | 2 |  | 40.57 | 37.38 | 3.52 | 13.24 | 5.29 | 6.69 | 0.3542001 | 0.1415195 |  |  | Pb(II) | 400 | 25 | 3.5 | 4 | 12 | 64.24036 | 5
Chicken manure | 200 | 2 |  | 40.57 | 37.38 | 3.52 | 13.24 | 5.29 | 6.69 | 0.3542001 | 0.1415195 |  |  | Pb(II) | 400 | 25 | 4.5 | 4 | 12 | 71.22449 | 5
Chicken manure | 200 | 2 |  | 40.57 | 37.38 | 3.52 | 13.24 | 5.29 | 6.69 | 0.3542001 | 0.1415195 |  |  | Pb(II) | 400 | 25 | 5.5 | 4 | 12 | 69.50113 | 5
Chicken manure | 200 | 2 |  | 40.57 | 37.38 | 3.52 | 13.24 | 5.29 | 6.69 | 0.3542001 | 0.1415195 |  |  | Pb(II) | 400 | 25 | 6.5 | 4 | 12 | 70.22676 | 5
Chicken manure | 200 | 2 |  | 40.57 | 37.38 | 3.52 | 13.24 | 5.29 | 6.69 | 0.3542001 | 0.1415195 |  |  | Pb(II) | 400 | 25 | 7.5 | 4 | 12 | 69.41043 | 5
Chicken manure | 400 | 2 |  | 44.78 | 22.01 | 2.25 | 28.34 | 2.62 | 7.29 | 1.287597 | 0.1190368 |  |  | Pb(II) | 400 | 25 | 2.5 | 4 | 12 | 68.23129 | 5
Chicken manure | 400 | 2 |  | 44.78 | 22.01 | 2.25 | 28.34 | 2.62 | 7.29 | 1.287597 | 0.1190368 |  |  | Pb(II) | 400 | 25 | 3.5 | 4 | 12 | 81.56463 | 5
Chicken manure | 400 | 2 |  | 44.78 | 22.01 | 2.25 | 28.34 | 2.62 | 7.29 | 1.287597 | 0.1190368 |  |  | Pb(II) | 400 | 25 | 4.5 | 4 | 12 | 83.01587 | 5
Chicken manure | 400 | 2 |  | 44.78 | 22.01 | 2.25 | 28.34 | 2.62 | 7.29 | 1.287597 | 0.1190368 |  |  | Pb(II) | 400 | 25 | 5.5 | 4 | 12 | 84.73923 | 5
Chicken manure | 400 | 2 |  | 44.78 | 22.01 | 2.25 | 28.34 | 2.62 | 7.29 | 1.287597 | 0.1190368 |  |  | Pb(II) | 400 | 25 | 6.5 | 4 | 12 | 84.46712 | 5
Chicken manure | 400 | 2 |  | 44.78 | 22.01 | 2.25 | 28.34 | 2.62 | 7.29 | 1.287597 | 0.1190368 |  |  | Pb(II) | 400 | 25 | 7.5 | 4 | 12 | 84.19501 | 5
Chicken manure | 600 | 2 |  | 60.95 | 29.36 | 1.99 | 5.79 | 1.91 | 9.23 | 0.1972071 | 0.0650545 |  |  | Pb(II) | 400 | 25 | 2.5 | 4 | 12 | 68.77551 | 5
Chicken manure | 600 | 2 |  | 60.95 | 29.36 | 1.99 | 5.79 | 1.91 | 9.23 | 0.1972071 | 0.0650545 |  |  | Pb(II) | 400 | 25 | 3.5 | 4 | 12 | 81.92744 | 5
Chicken manure | 600 | 2 |  | 60.95 | 29.36 | 1.99 | 5.79 | 1.91 | 9.23 | 0.1972071 | 0.0650545 |  |  | Pb(II) | 400 | 25 | 4.5 | 4 | 12 | 86.8254 | 5
Chicken manure | 600 | 2 |  | 60.95 | 29.36 | 1.99 | 5.79 | 1.91 | 9.23 | 0.1972071 | 0.0650545 |  |  | Pb(II) | 400 | 25 | 5.5 | 4 | 12 | 87.18821 | 5
Chicken manure | 600 | 2 |  | 60.95 | 29.36 | 1.99 | 5.79 | 1.91 | 9.23 | 0.1972071 | 0.0650545 |  |  | Pb(II) | 400 | 25 | 6.5 | 4 | 12 | 84.82993 | 5
Chicken manure | 600 | 2 |  | 60.95 | 29.36 | 1.99 | 5.79 | 1.91 | 9.23 | 0.1972071 | 0.0650545 |  |  | Pb(II) | 400 | 25 | 7.5 | 4 | 12 | 86.28118 | 5
Chicken manure | 800 | 2 |  | 64.63 | 30.35 | 2.01 | 1.67 | 1.34 | 10.11 | 0.05502471 | 0.04415157 |  |  | Pb(II) | 400 | 25 | 2.5 | 4 | 12 | 69.22902 | 5
Chicken manure | 800 | 2 |  | 64.63 | 30.35 | 2.01 | 1.67 | 1.34 | 10.11 | 0.05502471 | 0.04415157 |  |  | Pb(II) | 400 | 25 | 3.5 | 4 | 12 | 82.65306 | 5
Chicken manure | 800 | 2 |  | 64.63 | 30.35 | 2.01 | 1.67 | 1.34 | 10.11 | 0.05502471 | 0.04415157 |  |  | Pb(II) | 400 | 25 | 4.5 | 4 | 12 | 87.36961 | 5
Chicken manure | 800 | 2 |  | 64.63 | 30.35 | 2.01 | 1.67 | 1.34 | 10.11 | 0.05502471 | 0.04415157 |  |  | Pb(II) | 400 | 25 | 5.5 | 4 | 12 | 86.46259 | 5
Chicken manure | 800 | 2 |  | 64.63 | 30.35 | 2.01 | 1.67 | 1.34 | 10.11 | 0.05502471 | 0.04415157 |  |  | Pb(II) | 400 | 25 | 6.5 | 4 | 12 | 85.46485 | 5
Chicken manure | 800 | 2 |  | 64.63 | 30.35 | 2.01 | 1.67 | 1.34 | 10.11 | 0.05502471 | 0.04415157 |  |  | Pb(II) | 400 | 25 | 7.5 | 4 | 12 | 86.28118 | 5
Chicken manure | 500 | 1 | [6 empty] | 9.95 |  |  | 3.59 | 0.02 | Cd(II) | 100 | 25 | 6 | 0.2 | 0.5 | 5.696203 | 6
Chicken manure | 500 | 1 | [6 empty] | 9.95 |  |  | 3.59 | 0.02 | Cd(II) | 100 | 25 | 6 | 0.2 | 1 | 13.92405 | 6
Chicken manure | 500 | 1 | [6 empty] | 9.95 |  |  | 3.59 | 0.02 | Cd(II) | 100 | 25 | 6 | 0.2 | 2 | 29.74684 | 6
Chicken manure | 500 | 1 | [6 empty] | 9.95 |  |  | 3.59 | 0.02 | Cd(II) | 100 | 25 | 6 | 0.2 | 4 | 35.44304 | 6
Chicken manure | 500 | 1 | [6 empty] | 9.95 |  |  | 3.59 | 0.02 | Cd(II) | 100 | 25 | 6 | 0.2 | 8 | 41.77215 | 6
Chicken manure | 500 | 1 | [6 empty] | 9.95 |  |  | 3.59 | 0.02 | Cd(II) | 100 | 25 | 6 | 0.2 | 12 | 44.93671 | 6
Chicken manure | 500 | 1 | [6 empty] | 9.95 |  |  | 3.59 | 0.02 | Cd(II) | 100 | 25 | 6 | 0.2 | 18 | 50.63291 | 6
Chicken manure | 500 | 1 | [6 empty] | 9.95 |  |  | 3.59 | 0.02 | Cd(II) | 100 | 25 | 6 | 0.2 | 24 | 55.06329 | 6
Chicken manure | 500 | 1 | [6 empty] | 9.95 |  |  | 3.59 | 0.02 | Cd(II) | 100 | 25 | 6 | 0.2 | 30 | 56.96203 | 6
Chicken manure | 500 | 1 | [6 empty] | 9.95 |  |  | 3.59 | 0.02 | Cd(II) | 100 | 25 | 6 | 0.2 | 36 | 60.12658 | 6
Chicken manure | 500 | 1 | [6 empty] | 9.95 |  |  | 3.59 | 0.02 | Cd(II) | 100 | 25 | 6 | 0.2 | 42 | 60.12658 | 6
Chicken manure | 500 | 1 | [6 empty] | 9.95 |  |  | 3.59 | 0.02 | Cd(II) | 100 | 25 | 6 | 0.2 | 48 | 60.75949 | 6
Chicken manure | 500 | 1 | [6 empty] | 9.95 |  |  | 3.59 | 0.02 | Cd(II) | 100 | 25 | 6 | 0.1 | 42 | 104.0388 | 6
Chicken manure | 500 | 1 | [6 empty] | 9.95 |  |  | 3.59 | 0.02 | Cd(II) | 100 | 25 | 6 | 0.15 | 42 | 102.1002 | 6
Chicken manure | 500 | 1 | [6 empty] | 9.95 |  |  | 3.59 | 0.02 | Cd(II) | 100 | 25 | 6 | 0.2 | 42 | 102.1002 | 6
Chicken manure | 500 | 1 | [6 empty] | 9.95 |  |  | 3.59 | 0.02 | Cd(II) | 100 | 25 | 6 | 0.3 | 42 | 71.08239 | 6
Chicken manure | 500 | 1 | [6 empty] | 9.95 |  |  | 3.59 | 0.02 | Cd(II) | 100 | 25 | 6 | 0.5 | 42 | 45.88045 | 6
Chicken manure | 300 | 2 | 10 | 42.76 | 35.79 | 2.81 | 15.42 | 3.19 | 9.7 | 0.4308466 | 0.08913104 | 2.88 | 0.013 | Cd(II) | 100 |  | 5 | 4 | 0.08333333 | 1.628409 | 7
Chicken manure | 300 | 2 | 10 | 42.76 | 35.79 | 2.81 | 15.42 | 3.19 | 9.7 | 0.4308466 | 0.08913104 | 2.88 | 0.013 | Cd(II) | 100 |  | 5 | 4 | 0.25 | 2.205474 | 7
Chicken manure | 300 | 2 | 10 | 42.76 | 35.79 | 2.81 | 15.42 | 3.19 | 9.7 | 0.4308466 | 0.08913104 | 2.88 | 0.013 | Cd(II) | 100 |  | 5 | 4 | 0.5 | 2.918179 | 7
Chicken manure | 300 | 2 | 10 | 42.76 | 35.79 | 2.81 | 15.42 | 3.19 | 9.7 | 0.4308466 | 0.08913104 | 2.88 | 0.013 | Cd(II) | 100 |  | 5 | 4 | 1 | 3.562742 | 7
Chicken manure | 300 | 2 | 10 | 42.76 | 35.79 | 2.81 | 15.42 | 3.19 | 9.7 | 0.4308466 | 0.08913104 | 2.88 | 0.013 | Cd(II) | 100 |  | 5 | 4 | 2 | 4.715861 | 7
Chicken manure | 300 | 2 | 10 | 42.76 | 35.79 | 2.81 | 15.42 | 3.19 | 9.7 | 0.4308466 | 0.08913104 | 2.88 | 0.013 | Cd(II) | 100 |  | 5 | 4 | 4 | 7.633258 | 7
Chicken manure | 300 | 2 | 10 | 42.76 | 35.79 | 2.81 | 15.42 | 3.19 | 9.7 | 0.4308466 | 0.08913104 | 2.88 | 0.013 | Cd(II) | 100 |  | 5 | 4 | 6 | 5.457461 | 7
Chicken manure | 300 | 2 | 10 | 42.76 | 35.79 | 2.81 | 15.42 | 3.19 | 9.7 | 0.4308466 | 0.08913104 | 2.88 | 0.013 | Cd(II) | 100 |  | 5 | 4 | 9 | 6.675777 | 7
Chicken manure | 300 | 2 | 10 | 42.76 | 35.79 | 2.81 | 15.42 | 3.19 | 9.7 | 0.4308466 | 0.08913104 | 2.88 | 0.013 | Cd(II) | 100 |  | 5 | 4 | 11.33333 | 6.740514 | 7
Chicken manure | 300 | 2 | 10 | 42.76 | 35.79 | 2.81 | 15.42 | 3.19 | 9.7 | 0.4308466 | 0.08913104 | 2.88 | 0.013 | Cd(II) | 100 |  | 5 | 4 | 13.33333 | 6.839667 | 7
Chicken manure | 300 | 2 | 10 | 42.76 | 35.79 | 2.81 | 15.42 | 3.19 | 9.7 | 0.4308466 | 0.08913104 | 2.88 | 0.013 | Cd(II) | 100 |  | 5 | 4 | 16 | 7.448158 | 7
Chicken manure | 300 | 2 | 10 | 42.76 | 35.79 | 2.81 | 15.42 | 3.19 | 9.7 | 0.4308466 | 0.08913104 | 2.88 | 0.013 | Cd(II) | 100 |  | 5 | 4 | 24 | 7.775799 | 7
Cattle manure | 300 | 4 | 5 | 35.71 | 8.47 |  | 6.3 | 1.08 | 9.75 | 0.7438017 | 0.1275089 | 9.1 | 0.003 | Cd(II) | 200 | 23 |  | 15 | 0.05 | 0.7388254 | 8
Cattle manure | 300 | 4 | 5 | 35.71 | 8.47 |  | 6.3 | 1.08 | 9.75 | 0.7438017 | 0.1275089 | 9.1 | 0.003 | Cd(II) | 200 | 23 |  | 15 | 0.5 | 9.11671 | 8
Cattle manure | 300 | 4 | 5 | 35.71 | 8.47 |  | 6.3 | 1.08 | 9.75 | 0.7438017 | 0.1275089 | 9.1 | 0.003 | Cd(II) | 200 | 23 |  | 15 | 1 | 12.31911 | 8
Cattle manure | 300 | 4 | 5 | 35.71 | 8.47 |  | 6.3 | 1.08 | 9.75 | 0.7438017 | 0.1275089 | 9.1 | 0.003 | Cd(II) | 200 | 23 |  | 15 | 2 | 13.30009 | 8
Cattle manure | 300 | 4 | 5 | 35.71 | 8.47 |  | 6.3 | 1.08 | 9.75 | 0.7438017 | 0.1275089 | 9.1 | 0.003 | Cd(II) | 200 | 23 |  | 15 | 4 | 16.24798 | 8
Cattle manure | 300 | 4 | 5 | 35.71 | 8.47 |  | 6.3 | 1.08 | 9.75 | 0.7438017 | 0.1275089 | 9.1 | 0.003 | Cd(II) | 200 | 23 |  | 15 | 6 | 18.69117 | 8
Cattle manure | 300 | 4 | 5 | 35.71 | 8.47 |  | 6.3 | 1.08 | 9.75 | 0.7438017 | 0.1275089 | 9.1 | 0.003 | Cd(II) | 200 | 23 |  | 15 | 8 | 21.36416 | 8
Cattle manure | 300 | 4 | 5 | 35.71 | 8.47 |  | 6.3 | 1.08 | 9.75 | 0.7438017 | 0.1275089 | 9.1 | 0.003 | Cd(II) | 200 | 23 |  | 15 | 12 | 21.32463 | 8
Cattle manure | 300 | 4 | 5 | 35.71 | 8.47 |  | 6.3 | 1.08 | 9.75 | 0.7438017 | 0.1275089 | 9.1 | 0.003 | Cd(II) | 200 | 23 |  | 15 | 24 | 22.43842 | 8
Cattle manure | 300 | 4 | 5 | 35.71 | 8.47 |  | 6.3 | 1.08 | 9.75 | 0.7438017 | 0.1275089 | 9.1 | 0.003 | Pb(II) | 300 | 23 |  | 15 | 0.05 | 1.078397 | 8
Cattle manure | 300 | 4 | 5 | 35.71 | 8.47 |  | 6.3 | 1.08 | 9.75 | 0.7438017 | 0.1275089 | 9.1 | 0.003 | Pb(II) | 300 | 23 |  | 15 | 0.5 | 27.01938 | 8
Cattle manure | 300 | 4 | 5 | 35.71 | 8.47 |  | 6.3 | 1.08 | 9.75 | 0.7438017 | 0.1275089 | 9.1 | 0.003 | Pb(II) | 300 | 23 |  | 15 | 1 | 32.96137 | 8
Cattle manure | 300 | 4 | 5 | 35.71 | 8.47 |  | 6.3 | 1.08 | 9.75 | 0.7438017 | 0.1275089 | 9.1 | 0.003 | Pb(II) | 300 | 23 |  | 15 | 2 | 39.9777 | 8
Cattle manure | 300 | 4 | 5 | 35.71 | 8.47 |  | 6.3 | 1.08 | 9.75 | 0.7438017 | 0.1275089 | 9.1 | 0.003 | Pb(II) | 300 | 23 |  | 15 | 4 | 43.73858 | 8
Cattle manure | 300 | 4 | 5 | 35.71 | 8.47 |  | 6.3 | 1.08 | 9.75 | 0.7438017 | 0.1275089 | 9.1 | 0.003 | Pb(II) | 300 | 23 |  | 15 | 6 | 49.09948 | 8
Cattle manure | 300 | 4 | 5 | 35.71 | 8.47 |  | 6.3 | 1.08 | 9.75 | 0.7438017 | 0.1275089 | 9.1 | 0.003 | Pb(II) | 300 | 23 |  | 15 | 8 | 56.04554 | 8
Cattle manure | 300 | 4 | 5 | 35.71 | 8.47 |  | 6.3 | 1.08 | 9.75 | 0.7438017 | 0.1275089 | 9.1 | 0.003 | Pb(II) | 300 | 23 |  | 15 | 12 | 59.7429 | 8
Cattle manure | 300 | 4 | 5 | 35.71 | 8.47 |  | 6.3 | 1.08 | 9.75 | 0.7438017 | 0.1275089 | 9.1 | 0.003 | Pb(II) | 300 | 23 |  | 15 | 24 | 62.73214 | 8
Cattle manure | 300 | 4 | 5 | 35.71 | 8.47 |  | 6.3 | 1.08 | 9.75 | 0.7438017 | 0.1275089 | 9.1 | 0.003 | Cd(II) | 200 | 23 | 2 | 15 | 24 | 0 | 8
Cattle manure | 300 | 4 | 5 | 35.71 | 8.47 |  | 6.3 | 1.08 | 9.75 | 0.7438017 | 0.1275089 | 9.1 | 0.003 | Cd(II) | 200 | 23 | 3 | 15 | 24 | 4.01084 | 8
Cattle manure | 300 | 4 | 5 | 35.71 | 8.47 |  | 6.3 | 1.08 | 9.75 | 0.7438017 | 0.1275089 | 9.1 | 0.003 | Cd(II) | 200 | 23 | 4 | 15 | 24 | 4.552846 | 8
Cattle manure | 300 | 4 | 5 | 35.71 | 8.47 |  | 6.3 | 1.08 | 9.75 | 0.7438017 | 0.1275089 | 9.1 | 0.003 | Cd(II) | 200 | 23 | 5 | 15 | 24 | 5.094851 | 8
Cattle manure | 300 | 4 | 5 | 35.71 | 8.47 |  | 6.3 | 1.08 | 9.75 | 0.7438017 | 0.1275089 | 9.1 | 0.003 | Cd(II) | 200 | 23 | 6 | 15 | 24 | 9.159892 | 8
Cattle manure | 300 | 4 | 5 | 35.71 | 8.47 |  | 6.3 | 1.08 | 9.75 | 0.7438017 | 0.1275089 | 9.1 | 0.003 | Cd(II) | 200 | 23 | 7 | 15 | 24 | 37.34417 | 8
Cattle manure | 300 | 4 | 5 | 35.71 | 8.47 |  | 6.3 | 1.08 | 9.75 | 0.7438017 | 0.1275089 | 9.1 | 0.003 | Cd(II) | 200 | 23 | 8 | 15 | 24 | 53.33333 | 8
Cattle manure | 300 | 4 | 5 | 35.71 | 8.47 |  | 6.3 | 1.08 | 9.75 | 0.7438017 | 0.1275089 | 9.1 | 0.003 | Pb(II) | 300 | 23 | 2 | 15 | 24 | 6.760563 | 8
Cattle manure | 300 | 4 | 5 | 35.71 | 8.47 |  | 6.3 | 1.08 | 9.75 | 0.7438017 | 0.1275089 | 9.1 | 0.003 | Pb(II) | 300 | 23 | 3 | 15 | 24 | 53.52113 | 8
Cattle manure | 300 | 4 | 5 | 35.71 | 8.47 |  | 6.3 | 1.08 | 9.75 | 0.7438017 | 0.1275089 | 9.1 | 0.003 | Pb(II) | 300 | 23 | 4 | 15 | 24 | 74.92958 | 8
Cattle manure | 300 | 4 | 5 | 35.71 | 8.47 |  | 6.3 | 1.08 | 9.75 | 0.7438017 | 0.1275089 | 9.1 | 0.003 | Pb(II) | 300 | 23 | 5 | 15 | 24 | 92.39437 | 8
Cattle manure | 300 | 4 | 5 | 35.71 | 8.47 |  | 6.3 | 1.08 | 9.75 | 0.7438017 | 0.1275089 | 9.1 | 0.003 | Pb(II) | 300 | 23 | 6 | 15 | 24 | 104.2254 | 8
Cattle manure | 300 | 4 | 5 | 35.71 | 8.47 |  | 6.3 | 1.08 | 9.75 | 0.7438017 | 0.1275089 | 9.1 | 0.003 | Pb(II) | 300 | 23 | 7 | 15 | 24 | 124.507 | 8
Cattle manure | 300 | 4 | 5 | 35.71 | 8.47 |  | 6.3 | 1.08 | 9.75 | 0.7438017 | 0.1275089 | 9.1 | 0.003 | Pb(II) | 300 | 23 | 8 | 15 | 24 | 166.7606 | 8
Swine manure | 300 | 4 | 5 | 23 | 49.2 | 4.88 | 16.6 | 6.31 |  | 0.3373984 | 0.128252 | 0.738 | 3.01 | Cd(II) | 5 | 20 | 7 |  | 0.1666667 | 0.05972162 | 9
Swine manure | 300 | 4 | 5 | 23 | 49.2 | 4.88 | 16.6 | 6.31 |  | 0.3373984 | 0.128252 | 0.738 | 3.01 | Cd(II) | 5 | 20 | 7 |  | 0.6666667 | 0.06627514 | 9
Swine manure | 300 | 4 | 5 | 23 | 49.2 | 4.88 | 16.6 | 6.31 |  | 0.3373984 | 0.128252 | 0.738 | 3.01 | Cd(II) | 5 | 20 | 7 |  | 1.5 | 0.05515728 | 9
Swine manure | 300 | 4 | 5 | 23 | 49.2 | 4.88 | 16.6 | 6.31 |  | 0.3373984 | 0.128252 | 0.738 | 3.01 | Cd(II) | 5 | 20 | 7 |  | 4 | 0.07682219 | 9
Swine manure | 300 | 4 | 5 | 23 | 49.2 | 4.88 | 16.6 | 6.31 |  | 0.3373984 | 0.128252 | 0.738 | 3.01 | Cd(II) | 5 | 20 | 7 |  | 8 | 0.1509283 | 9
Swine manure | 300 | 4 | 5 | 23 | 49.2 | 4.88 | 16.6 | 6.31 |  | 0.3373984 | 0.128252 | 0.738 | 3.01 | Cd(II) | 5 | 20 | 7 |  | 12 | 0.1889954 | 9
Swine manure | 300 | 4 | 5 | 23 | 49.2 | 4.88 | 16.6 | 6.31 |  | 0.3373984 | 0.128252 | 0.738 | 3.01 | Cd(II) | 5 | 20 | 7 |  | 24 | 0.1970862 | 9
Swine manure | 300 | 4 | 5 | 23 | 49.2 | 4.88 | 16.6 | 6.31 |  | 0.3373984 | 0.128252 | 0.738 | 3.01 | Cd(II) | 5 | 20 | 7 |  | 48 | 0.1890191 | 9
Swine manure | 500 | 4 | 5 | 44 | 38.8 | 4.13 | 11.4 | 1.7 |  | 0.2938144 | 0.04381443 | 3.46 | 15.1 | Cd(II) | 5 | 20 | 7 |  | 0.1666667 | 0.03343465 | 9
Swine manure | 500 | 4 | 5 | 44 | 38.8 | 4.13 | 11.4 | 1.7 |  | 0.2938144 | 0.04381443 | 3.46 | 15.1 | Cd(II) | 5 | 20 | 7 |  | 0.6666667 | 0.09422492 | 9
Swine manure | 500 | 4 | 5 | 44 | 38.8 | 4.13 | 11.4 | 1.7 |  | 0.2938144 | 0.04381443 | 3.46 | 15.1 | Cd(II) | 5 | 20 | 7 |  | 1.5 | 0.09929078 | 9
Swine manure | 500 | 4 | 5 | 44 | 38.8 | 4.13 | 11.4 | 1.7 |  | 0.2938144 | 0.04381443 | 3.46 | 15.1 | Cd(II) | 5 | 20 | 7 |  | 4 | 0.585613 | 9
Swine manure | 500 | 4 | 5 | 44 | 38.8 | 4.13 | 11.4 | 1.7 |  | 0.2938144 | 0.04381443 | 3.46 | 15.1 | Cd(II) | 5 | 20 | 7 |  | 8 | 0.6717325 | 9
Swine manure | 500 | 4 | 5 | 44 | 38.8 | 4.13 | 11.4 | 1.7 |  | 0.2938144 | 0.04381443 | 3.46 | 15.1 | Cd(II) | 5 | 20 | 7 |  | 24 | 0.7426545 | 9
Swine manure | 500 | 4 | 5 | 44 | 38.8 | 4.13 | 11.4 | 1.7 |  | 0.2938144 | 0.04381443 | 3.46 | 15.1 | Cd(II) | 5 | 20 | 7 |  | 48 | 0.7578521 | 9
Swine manure | 700 | 4 | 5 | 49.2 | 38.1 | 3.09 | 8.79 | 0.82 |  | 0.2307087 | 0.02152231 | 29.6 | 41.1 | Cd(II) | 5 | 20 | 7 |  | 0.1666667 | 0.056231 | 9
Swine manure | 700 | 4 | 5 | 49.2 | 38.1 | 3.09 | 8.79 | 0.82 |  | 0.2307087 | 0.02152231 | 29.6 | 41.1 | Cd(II) | 5 | 20 | 7 |  | 0.6666667 | 0.091692 | 9
Swine manure | 700 | 4 | 5 | 49.2 | 38.1 | 3.09 | 8.79 | 0.82 |  | 0.2307087 | 0.02152231 | 29.6 | 41.1 | Cd(II) | 5 | 20 | 7 |  | 1.5 | 0.09675785 | 9
Swine manure | 700 | 4 | 5 | 49.2 | 38.1 | 3.09 | 8.79 | 0.82 |  | 0.2307087 | 0.02152231 | 29.6 | 41.1 | Cd(II) | 5 | 20 | 7 |  | 4 | 0.8465046 | 9
Swine manure | 700 | 4 | 5 | 49.2 | 38.1 | 3.09 | 8.79 | 0.82 |  | 0.2307087 | 0.02152231 | 29.6 | 41.1 | Cd(II) | 5 | 20 | 7 |  | 8 | 0.8363728 | 9
Swine manure | 700 | 4 | 5 | 49.2 | 38.1 | 3.09 | 8.79 | 0.82 |  | 0.2307087 | 0.02152231 | 29.6 | 41.1 | Cd(II) | 5 | 20 | 7 |  | 48 | 0.831307 | 9
Swine manure | 300 | 4 | 5 | 23 | 49.2 | 4.88 | 16.6 | 6.31 |  | 0.3373984 | 0.128252 | 0.738 | 3.01 | Pb(II) | 5 | 20 | 7 |  | 0.1666667 | 0.1730226 | 9
Swine manure | 300 | 4 | 5 | 23 | 49.2 | 4.88 | 16.6 | 6.31 |  | 0.3373984 | 0.128252 | 0.738 | 3.01 | Pb(II) | 5 | 20 | 7 |  | 0.6666667 | 0.2612994 | 9
Swine manure | 300 | 4 | 5 | 23 | 49.2 | 4.88 | 16.6 | 6.31 |  | 0.3373984 | 0.128252 | 0.738 | 3.01 | Pb(II) | 5 | 20 | 7 |  | 1.5 | 0.3142655 | 9
Swine manure | 300 | 4 | 5 | 23 | 49.2 | 4.88 | 16.6 | 6.31 |  | 0.3373984 | 0.128252 | 0.738 | 3.01 | Pb(II) | 5 | 20 | 7 |  | 4 | 1.408898 | 9
Swine manure | 300 | 4 | 5 | 23 | 49.2 | 4.88 | 16.6 | 6.31 |  | 0.3373984 | 0.128252 | 0.738 | 3.01 | Pb(II) | 5 | 20 | 7 |  | 8 | 1.867938 | 9
Swine manure | 300 | 4 | 5 | 23 | 49.2 | 4.88 | 16.6 | 6.31 |  | 0.3373984 | 0.128252 | 0.738 | 3.01 | Pb(II) | 5 | 20 | 7 |  | 12 | 3.386299 | 9
Swine manure | 300 | 4 | 5 | 23 | 49.2 | 4.88 | 16.6 | 6.31 |  | 0.3373984 | 0.128252 | 0.738 | 3.01 | Pb(II) | 5 | 20 | 7 |  | 24 | 3.562853 | 9
Swine manure | 300 | 4 | 5 | 23 | 49.2 | 4.88 | 16.6 | 6.31 |  | 0.3373984 | 0.128252 | 0.738 | 3.01 | Pb(II) | 5 | 20 | 7 |  | 48 | 3.580508 | 9
Swine manure | 500 | 4 | 5 | 44 | 38.8 | 4.13 | 11.4 | 1.7 |  | 0.2938144 | 0.04381443 | 3.46 | 15.1 | Pb(II) | 5 | 20 | 7 |  | 0.1666667 | 3.280757 | 9
Swine manure | 500 | 4 | 5 | 44 | 38.8 | 4.13 | 11.4 | 1.7 |  | 0.2938144 | 0.04381443 | 3.46 | 15.1 | Pb(II) | 5 | 20 | 7 |  | 0.6666667 | 7.078864 | 9
Swine manure | 500 | 4 | 5 | 44 | 38.8 | 4.13 | 11.4 | 1.7 |  | 0.2938144 | 0.04381443 | 3.46 | 15.1 | Pb(II) | 5 | 20 | 7 |  | 1.5 | 11.84858 | 9
Swine manure | 500 | 4 | 5 | 44 | 38.8 | 4.13 | 11.4 | 1.7 |  | 0.2938144 | 0.04381443 | 3.46 | 15.1 | Pb(II) | 5 | 20 | 7 |  | 4 | 12.95268 | 9
Swine manure | 500 | 4 | 5 | 44 | 38.8 | 4.13 | 11.4 | 1.7 |  | 0.2938144 | 0.04381443 | 3.46 | 15.1 | Pb(II) | 5 | 20 | 7 |  | 8 | 13.70347 | 9
Swine manure | 500 | 4 | 5 | 44 | 38.8 | 4.13 | 11.4 | 1.7 |  | 0.2938144 | 0.04381443 | 3.46 | 15.1 | Pb(II) | 5 | 20 | 7 |  | 12 | 14.76341 | 9
Swine manure | 500 | 4 | 5 | 44 | 38.8 | 4.13 | 11.4 | 1.7 |  | 0.2938144 | 0.04381443 | 3.46 | 15.1 | Pb(II) | 5 | 20 | 7 |  | 24 | 15.16088 | 9
Swine manure | 500 | 4 | 5 | 44 | 38.8 | 4.13 | 11.4 | 1.7 |  | 0.2938144 | 0.04381443 | 3.46 | 15.1 | Pb(II) | 5 | 20 | 7 |  | 48 | 15.33754 | 9
Swine manure | 700 | 4 | 5 | 49.2 | 38.1 | 3.09 | 8.79 | 0.82 |  | 0.2307087 | 0.02152231 | 29.6 | 41.1 | Pb(II) | 5 | 20 | 7 |  | 0.1666667 | 4.491018 | 9
Swine manure | 700 | 4 | 5 | 49.2 | 38.1 | 3.09 | 8.79 | 0.82 |  | 0.2307087 | 0.02152231 | 29.6 | 41.1 | Pb(II) | 5 | 20 | 7 |  | 0.6666667 | 8.982036 | 9
Swine manure | 700 | 4 | 5 | 49.2 | 38.1 | 3.09 | 8.79 | 0.82 |  | 0.2307087 | 0.02152231 | 29.6 | 41.1 | Pb(II) | 5 | 20 | 7 |  | 1.5 | 12.75449 | 9
Swine manure | 700 | 4 | 5 | 49.2 | 38.1 | 3.09 | 8.79 | 0.82 |  | 0.2307087 | 0.02152231 | 29.6 | 41.1 | Pb(II) | 5 | 20 | 7 |  | 4 | 13.20359 | 9
Swine manure | 700 | 4 | 5 | 49.2 | 38.1 | 3.09 | 8.79 | 0.82 |  | 0.2307087 | 0.02152231 | 29.6 | 41.1 | Pb(II) | 5 | 20 | 7 |  | 8 | 13.29341 | 9
Swine manure | 700 | 4 | 5 | 49.2 | 38.1 | 3.09 | 8.79 | 0.82 |  | 0.2307087 | 0.02152231 | 29.6 | 41.1 | Pb(II) | 5 | 20 | 7 |  | 12 | 14.19162 | 9
Swine manure | 700 | 4 | 5 | 49.2 | 38.1 | 3.09 | 8.79 | 0.82 |  | 0.2307087 | 0.02152231 | 29.6 | 41.1 | Pb(II) | 5 | 20 | 7 |  | 24 | 14.28144 | 9
Swine manure | 700 | 4 | 5 | 49.2 | 38.1 | 3.09 | 8.79 | 0.82 |  | 0.2307087 | 0.02152231 | 29.6 | 41.1 | Pb(II) | 5 | 20 | 7 |  | 48 | 14.28144 | 9
Swine manure | 300 |  | 8 | [10 empty] | Cd(II) | 100 | 25 | 5 | 1 | 0.005555556 | 45.86298 | 10
Swine manure | 300 |  | 8 | [10 empty] | Cd(II) | 100 | 25 | 5 | 1 | 0.008333333 | 54.16998 | 10
Swine manure | 300 |  | 8 | [10 empty] | Cd(II) | 100 | 25 | 5 | 1 | 0.01666667 | 62.71686 | 10
Swine manure | 300 |  | 8 | [10 empty] | Cd(II) | 100 | 25 | 5 | 1 | 0.025 | 74.11435 | 10
Swine manure | 300 |  | 8 | [10 empty] | Cd(II) | 100 | 25 | 5 | 1 | 0.03333333 | 74.58343 | 10
Swine manure | 300 |  | 8 | [10 empty] | Cd(II) | 100 | 25 | 5 | 1 | 0.06666667 | 74.81262 | 10
Swine manure | 300 |  | 8 | [10 empty] | Cd(II) | 100 | 25 | 5 | 1 | 0.1333333 | 74.80441 | 10
Swine manure | 300 |  | 8 | [10 empty] | Cd(II) | 100 | 25 | 5 | 1 | 0.25 | 75.72367 | 10
Swine manure | 300 |  | 8 | [10 empty] | Cd(II) | 100 | 25 | 5 | 1 | 0.6666667 | 77.83164 | 10
Swine manure | 300 |  | 8 | [10 empty] | Cd(II) | 100 | 25 | 5 | 1 | 1 | 77.7922 | 10
Swine manure | 300 |  | 8 | [10 empty] | Cd(II) | 100 | 25 | 5 | 1 | 2 | 77.71087 | 10
Swine manure | 300 |  | 8 | [10 empty] | Cd(II) | 100 | 25 | 5 | 1 | 4 | 78.06494 | 10
Swine manure | 500 |  | 8 | [10 empty] | Cd(II) | 100 | 25 | 5 | 1 | 0.005555556 | 46.81263 | 10
Swine manure | 500 |  | 8 | [10 empty] | Cd(II) | 100 | 25 | 5 | 1 | 0.008333333 | 56.30834 | 10
Swine manure | 500 |  | 8 | [10 empty] | Cd(II) | 100 | 25 | 5 | 1 | 0.01666667 | 64.14217 | 10
Swine manure | 500 |  | 8 | [10 empty] | Cd(II) | 100 | 25 | 5 | 1 | 0.025 | 76.48848 | 10
Swine manure | 500 |  | 8 | [10 empty] | Cd(II) | 100 | 25 | 5 | 1 | 0.03333333 | 76.9592 | 10
Swine manure | 500 |  | 8 | [10 empty] | Cd(II) | 100 | 25 | 5 | 1 | 0.06666667 | 77.19087 | 10
Swine manure | 500 |  | 8 | [10 empty] | Cd(II) | 100 | 25 | 5 | 1 | 0.1333333 | 77.89325 | 10
Swine manure | 500 |  | 8 | [10 empty] | Cd(II) | 100 | 25 | 5 | 1 | 0.25 | 77.86039 | 10
Swine manure | 500 |  | 8 | [10 empty] | Cd(II) | 100 | 25 | 5 | 1 | 0.6666667 | 76.88445 | 10
Swine manure | 500 |  | 8 | [10 empty] | Cd(II) | 100 | 25 | 5 | 1 | 1 | 78.03208 | 10
Swine manure | 500 |  | 8 | [10 empty] | Cd(II) | 100 | 25 | 5 | 1 | 2 | 78.89958 | 10
Swine manure | 500 |  | 8 | [10 empty] | Cd(II) | 100 | 25 | 5 | 1 | 4 | 78.77718 | 10
Swine manure | 700 |  | 8 | 58.08 |  |  |  |  | 10.92 |  |  | 11.37 | 0.003 | Cd(II) | 100 | 25 | 5 | 1 | 0.005555556 | 48.47535 | 10
Swine manure | 700 |  | 8 | 58.08 |  |  |  |  | 10.92 |  |  | 11.37 | 0.003 | Cd(II) | 100 | 25 | 5 | 1 | 0.008333333 | 58.20765 | 10
Swine manure | 700 |  | 8 | 58.08 |  |  |  |  | 10.92 |  |  | 11.37 | 0.003 | Cd(II) | 100 | 25 | 5 | 1 | 0.01666667 | 65.80406 | 10
Swine manure | 700 |  | 8 | 58.08 |  |  |  |  | 10.92 |  |  | 11.37 | 0.003 | Cd(II) | 100 | 25 | 5 | 1 | 0.025 | 76.01612 | 10
Swine manure | 700 |  | 8 | 58.08 |  |  |  |  | 10.92 |  |  | 11.37 | 0.003 | Cd(II) | 100 | 25 | 5 | 1 | 0.03333333 | 77.43649 | 10
Swine manure | 700 |  | 8 | 58.08 |  |  |  |  | 10.92 |  |  | 11.37 | 0.003 | Cd(II) | 100 | 25 | 5 | 1 | 0.06666667 | 78.3845 | 10
Swine manure | 700 |  | 8 | 58.08 |  |  |  |  | 10.92 |  |  | 11.37 | 0.003 | Cd(II) | 100 | 25 | 5 | 1 | 0.1333333 | 78.84454 | 10
Swine manure | 700 |  | 8 | 58.08 |  |  |  |  | 10.92 |  |  | 11.37 | 0.003 | Cd(II) | 100 | 25 | 5 | 1 | 0.25 | 79.28487 | 10
Swine manure | 700 |  | 8 | 58.08 |  |  |  |  | 10.92 |  |  | 11.37 | 0.003 | Cd(II) | 100 | 25 | 5 | 1 | 0.6666667 | 79.49599 | 10
Swine manure | 700 |  | 8 | 58.08 |  |  |  |  | 10.92 |  |  | 11.37 | 0.003 | Cd(II) | 100 | 25 | 5 | 1 | 1 | 79.69233 | 10
Swine manure | 700 |  | 8 | 58.08 |  |  |  |  | 10.92 |  |  | 11.37 | 0.003 | Cd(II) | 100 | 25 | 5 | 1 | 2 | 80.32407 | 10
Swine manure | 700 |  | 8 | 58.08 |  |  |  |  | 10.92 |  |  | 11.37 | 0.003 | Cd(II) | 100 | 25 | 5 | 1 | 4 | 80.67731 | 10
Swine manure | 700 |  | 8 | 58.08 |  |  |  |  | 10.92 |  |  | 11.37 | 0.003 | Cd(II) | 100 | 25 | 2 | 1 | 24 | 78.63636 | 10
Swine manure | 700 |  | 8 | 58.08 |  |  |  |  | 10.92 |  |  | 11.37 | 0.003 | Cd(II) | 100 | 25 | 3 | 1 | 24 | 87.72727 | 10
Swine manure | 700 |  | 8 | 58.08 |  |  |  |  | 10.92 |  |  | 11.37 | 0.003 | Cd(II) | 100 | 25 | 6 | 1 | 24 | 88.63636 | 10
Swine manure | 700 |  | 8 | 58.08 |  |  |  |  | 10.92 |  |  | 11.37 | 0.003 | Cd(II) | 100 | 25 | 4 | 1 | 24 | 88.63636 | 10
Swine manure | 700 |  | 8 | 58.08 |  |  |  |  | 10.92 |  |  | 11.37 | 0.003 | Cd(II) | 100 | 25 | 5 | 1 | 24 | 85.90909 | 10
Swine manure | 700 |  | 8 | 58.08 |  |  |  |  | 10.92 |  |  | 11.37 | 0.003 | Cd(II) | 100 | 25 | 7 | 1 | 24 | 84.54545 | 10
Swine manure | 300 |  | 8 | [10 empty] | Cd(II) | 100 | 25 | 2 | 1 | 24 | 79.54545 | 10
Swine manure | 300 |  | 8 | [10 empty] | Cd(II) | 100 | 25 | 3 | 1 | 24 | 88.63636 | 10
Swine manure | 300 |  | 8 | [10 empty] | Cd(II) | 100 | 25 | 6 | 1 | 24 | 90 | 10
Swine manure | 300 |  | 8 | [10 empty] | Cd(II) | 100 | 25 | 4 | 1 | 24 | 90.45455 | 10
Swine manure | 300 |  | 8 | [10 empty] | Cd(II) | 100 | 25 | 5 | 1 | 24 | 86.81818 | 10
Swine manure | 300 |  | 8 | [10 empty] | Cd(II) | 100 | 25 | 7 | 1 | 24 | 88.18182 | 10
Swine manure | 500 |  | 8 | [10 empty] | Cd(II) | 100 | 25 | 2 | 1 | 24 | 80 | 10
Swine manure | 500 |  | 8 | [10 empty] | Cd(II) | 100 | 25 | 3 | 1 | 24 | 92.72727 | 10
Swine manure | 500 |  | 8 | [10 empty] | Cd(II) | 100 | 25 | 6 | 1 | 24 | 95.45455 | 10
Swine manure | 500 |  | 8 | [10 empty] | Cd(II) | 100 | 25 | 4 | 1 | 24 | 95 | 10
Swine manure | 500 |  | 8 | [10 empty] | Cd(II) | 100 | 25 | 5 | 1 | 24 | 96.36364 | 10
Swine manure | 500 |  | 8 | [10 empty] | Cd(II) | 100 | 25 | 7 | 1 | 24 | 97.72727 | 10
Swine manure | 300 | 4 | 15 | 31.61 | 37.43 | 3.86 | 26.87 | 3.4 | 8.31 | 0.7178734 | 0.09083623 | 2.27 |  | Cd(II) | 100 | 25 | 5.5 | 1 | 24 | 10.97796 | 11
Swine manure | 400 | 4 | 15 | 34.51 | 38.58 | 3.12 | 26.57 | 1.77 | 10.34 | 0.6886988 | 0.04587869 | 2.4 |  | Cd(II) | 100 | 25 | 5.5 | 1 | 24 | 20.18847 | 11
Swine manure | 500 | 4 | 15 | 41.3 | 39.62 | 2.82 | 25.14 | 0.29 | 10.24 | 0.634528 | 0.007319536 | 9.7 |  | Cd(II) | 100 | 25 | 5.5 | 1 | 24 | 24.13532 | 11
Swine manure | 600 | 4 | 15 | 48.11 | 37.62 | 2.28 | 23.49 | 0.016 | 10.78 | 0.6244019 | 0.0004253057 | 99.01 |  | Cd(II) | 100 | 25 | 5.5 | 1 | 24 | 26.83026 | 11
Swine manure | 700 | 4 | 15 | 52.8 | 40.97 | 1.74 | 22.01 | 0 | 10.58 | 0.5372224 | 0 | 163.01 |  | Cd(II) | 100 | 25 | 5.5 | 1 | 24 | 33.78398 | 11
Swine manure | 700 | 4 | 15 | 52.8 | 40.97 | 1.74 | 22.01 | 0 | 10.58 | 0.5372224 | 0 | 163.01 |  | Cd(II) | 100 | 25 | 5.5 | 1 | 0.1666667 | 5.23023 | 11
Swine manure | 700 | 4 | 15 | 52.8 | 40.97 | 1.74 | 22.01 | 0 | 10.58 | 0.5372224 | 0 | 163.01 |  | Cd(II) | 100 | 25 | 5.5 | 1 | 0.5 | 7.732733 | 11
Swine manure | 700 | 4 | 15 | 52.8 | 40.97 | 1.74 | 22.01 | 0 | 10.58 | 0.5372224 | 0 | 163.01 |  | Cd(II) | 100 | 25 | 5.5 | 1 | 1 | 9.922422 | 11
Swine manure | 700 | 4 | 15 | 52.8 | 40.97 | 1.74 | 22.01 | 0 | 10.58 | 0.5372224 | 0 | 163.01 |  | Cd(II) | 100 | 25 | 5.5 | 1 | 1.5 | 14.3018 | 11
Swine manure | 700 | 4 | 15 | 52.8 | 40.97 | 1.74 | 22.01 | 0 | 10.58 | 0.5372224 | 0 | 163.01 |  | Cd(II) | 100 | 25 | 5.5 | 1 | 2 | 16.8043 | 11
Swine manure | 700 | 4 | 15 | 52.8 | 40.97 | 1.74 | 22.01 | 0 | 10.58 | 0.5372224 | 0 | 163.01 |  | Cd(II) | 100 | 25 | 5.5 | 1 | 4 | 22.27853 | 11
Swine manure | 700 | 4 | 15 | 52.8 | 40.97 | 1.74 | 22.01 | 0 | 10.58 | 0.5372224 | 0 | 163.01 |  | Cd(II) | 100 | 25 | 5.5 | 1 | 8 | 29.94244 | 11
Swine manure | 700 | 4 | 15 | 52.8 | 40.97 | 1.74 | 22.01 | 0 | 10.58 | 0.5372224 | 0 | 163.01 |  | Cd(II) | 100 | 25 | 5.5 | 1 | 12 | 33.22698 | 11
Swine manure | 700 | 4 | 15 | 52.8 | 40.97 | 1.74 | 22.01 | 0 | 10.58 | 0.5372224 | 0 | 163.01 |  | Cd(II) | 100 | 25 | 5.5 | 1 | 24 | 34.63463 | 11
Swine manure | 700 | 4 | 15 | 52.8 | 40.97 | 1.74 | 22.01 | 0 | 10.58 | 0.5372224 | 0 | 163.01 |  | Cd(II) | 100 | 25 | 5.5 | 1 | 48 | 35.26026 | 11
Swine manure | 450 | 2 | 5 | 51.3 | 33.5 | 2.4 | 10.2 | 1.4 |  | 0.3044776 | 0.04179104 | 135.7 | 0.032 | U(VI) | 10 | 25 | 4.5 | 10 | 0.2877698 | 1.099438 | 12
Swine manure | 450 | 2 | 5 | 51.3 | 33.5 | 2.4 | 10.2 | 1.4 |  | 0.3044776 | 0.04179104 | 135.7 | 0.032 | U(VI) | 10 | 25 | 4.5 | 10 | 0.4316547 | 2.881837 | 12
Swine manure | 450 | 2 | 5 | 51.3 | 33.5 | 2.4 | 10.2 | 1.4 |  | 0.3044776 | 0.04179104 | 135.7 | 0.032 | U(VI) | 10 | 25 | 4.5 | 10 | 0.7553957 | 4.392234 | 12
Swine manure | 450 | 2 | 5 | 51.3 | 33.5 | 2.4 | 10.2 | 1.4 |  | 0.3044776 | 0.04179104 | 135.7 | 0.032 | U(VI) | 10 | 25 | 4.5 | 10 | 1 | 6.724155 | 12
Swine manure | 450 | 2 | 5 | 51.3 | 33.5 | 2.4 | 10.2 | 1.4 |  | 0.3044776 | 0.04179104 | 135.7 | 0.032 | U(VI) | 10 | 25 | 4.5 | 10 | 2 | 7.831083 | 12
Swine manure | 450 | 2 | 5 | 51.3 | 33.5 | 2.4 | 10.2 | 1.4 |  | 0.3044776 | 0.04179104 | 135.7 | 0.032 | U(VI) | 10 | 25 | 4.5 | 10 | 4 | 9.221839 | 12
Swine manure | 450 | 2 | 5 | 51.3 | 33.5 | 2.4 | 10.2 | 1.4 |  | 0.3044776 | 0.04179104 | 135.7 | 0.032 | U(VI) | 10 | 25 | 4.5 | 10 | 12 | 9.994284 | 12
Swine manure | 450 | 2 | 5 | 51.3 | 33.5 | 2.4 | 10.2 | 1.4 |  | 0.3044776 | 0.04179104 | 135.7 | 0.032 | U(VI) | 10 | 25 | 4.5 | 10 | 24 | 11.08406 | 12
Swine manure | 250 | 4 | 8 | 20.01 | 50.92 | 3.3 | 20.22 | 5.55 |  | 0.3970935 | 0.1089945 | 29.13 |  | Cd(II) | 10 |  | 3 |  | 24 | 19.89897 | 13
Swine manure | 250 | 4 | 8 | 20.01 | 50.92 | 3.3 | 20.22 | 5.55 |  | 0.3970935 | 0.1089945 | 29.13 |  | Cd(II) | 10 |  | 3.5 |  | 24 | 25.74116 | 13
Swine manure | 250 | 4 | 8 | 20.01 | 50.92 | 3.3 | 20.22 | 5.55 |  | 0.3970935 | 0.1089945 | 29.13 |  | Cd(II) | 10 |  | 4 |  | 24 | 28.80451 | 13
Swine manure | 250 | 4 | 8 | 20.01 | 50.92 | 3.3 | 20.22 | 5.55 |  | 0.3970935 | 0.1089945 | 29.13 |  | Cd(II) | 10 |  | 4.5 |  | 24 | 32.0223 | 13
Swine manure | 250 | 4 | 8 | 20.01 | 50.92 | 3.3 | 20.22 | 5.55 |  | 0.3970935 | 0.1089945 | 29.13 |  | Cd(II) | 10 |  | 5 |  | 24 | 33.69448 | 13
Swine manure | 250 | 4 | 8 | 20.01 | 50.92 | 3.3 | 20.22 | 5.55 |  | 0.3970935 | 0.1089945 | 29.13 |  | Cd(II) | 10 |  | 5.5 |  | 24 | 34.90565 | 13
Swine manure | 250 | 4 | 8 | 20.01 | 50.92 | 3.3 | 20.22 | 5.55 |  | 0.3970935 | 0.1089945 | 29.13 |  | Cd(II) | 10 |  | 6 |  | 24 | 38.8945 | 13
Swine manure | 450 | 4 | 8 | 41.5 | 42.29 | 3.25 | 10.58 | 2.38 |  | 0.2501773 | 0.05627808 | 138.99 |  | Cd(II) | 10 |  | 3 |  | 24 | 15.72839 | 13
Swine manure | 450 | 4 | 8 | 41.5 | 42.29 | 3.25 | 10.58 | 2.38 |  | 0.2501773 | 0.05627808 | 138.99 |  | Cd(II) | 10 |  | 3.5 |  | 24 | 20.79835 | 13
Swine manure | 450 | 4 | 8 | 41.5 | 42.29 | 3.25 | 10.58 | 2.38 |  | 0.2501773 | 0.05627808 | 138.99 |  | Cd(II) | 10 |  | 4 |  | 24 | 24.6345 | 13
Swine manure | 450 | 4 | 8 | 41.5 | 42.29 | 3.25 | 10.58 | 2.38 |  | 0.2501773 | 0.05627808 | 138.99 |  | Cd(II) | 10 |  | 4.5 |  | 24 | 25.53446 | 13
Swine manure | 450 | 4 | 8 | 41.5 | 42.29 | 3.25 | 10.58 | 2.38 |  | 0.2501773 | 0.05627808 | 138.99 |  | Cd(II) | 10 |  | 5 |  | 24 | 28.75225 | 13
Swine manure | 450 | 4 | 8 | 41.5 | 42.29 | 3.25 | 10.58 | 2.38 |  | 0.2501773 | 0.05627808 | 138.99 |  | Cd(II) | 10 |  | 5.5 |  | 24 | 29.65337 | 13
Swine manure | 450 | 4 | 8 | 41.5 | 42.29 | 3.25 | 10.58 | 2.38 |  | 0.2501773 | 0.05627808 | 138.99 |  | Cd(II) | 10 |  | 6 |  | 24 | 30.55449 | 13
Swine manure | 600 | 4 | 8 | 43.29 | 44.62 | 2.82 | 7.92 | 1.37 |  | 0.1774989 | 0.03070372 | 205.56 |  | Cd(II) | 10 |  | 3 |  | 24 | 9.704465 | 13
Swine manure | 600 | 4 | 8 | 43.29 | 44.62 | 2.82 | 7.92 | 1.37 |  | 0.1774989 | 0.03070372 | 205.56 |  | Cd(II) | 10 |  | 3.5 |  | 24 | 11.68612 | 13
Swine manure | 600 | 4 | 8 | 43.29 | 44.62 | 2.82 | 7.92 | 1.37 |  | 0.1774989 | 0.03070372 | 205.56 |  | Cd(II) | 10 |  | 4 |  | 24 | 13.51391 | 13
Swine manure | 600 | 4 | 8 | 43.29 | 44.62 | 2.82 | 7.92 | 1.37 |  | 0.1774989 | 0.03070372 | 205.56 |  | Cd(II) | 10 |  | 4.5 |  | 24 | 14.72392 | 13
Swine manure | 600 | 4 | 8 | 43.29 | 44.62 | 2.82 | 7.92 | 1.37 |  | 0.1774989 | 0.03070372 | 205.56 |  | Cd(II) | 10 |  | 5 |  | 24 | 16.70557 | 13
Swine manure | 600 | 4 | 8 | 43.29 | 44.62 | 2.82 | 7.92 | 1.37 |  | 0.1774989 | 0.03070372 | 205.56 |  | Cd(II) | 10 |  | 5.5 |  | 24 | 17.14335 | 13
Swine manure | 600 | 4 | 8 | 43.29 | 44.62 | 2.82 | 7.92 | 1.37 |  | 0.1774989 | 0.03070372 | 205.56 |  | Cd(II) | 10 |  | 6 |  | 24 | 18.66109 | 13
Chicken manure | 250 | 4 | 8 | 26.26 | 40.81 | 3.4 | 25.6 | 3.93 |  | 0.6272972 | 0.09629993 | 35.11 |  | Cd(II) | 10 |  | 3 |  | 24 | 6.461128 | 13
Chicken manure | 250 | 4 | 8 | 26.26 | 40.81 | 3.4 | 25.6 | 3.93 |  | 0.6272972 | 0.09629993 | 35.11 |  | Cd(II) | 10 |  | 3.5 |  | 24 | 10.45056 | 13
Chicken manure | 250 | 4 | 8 | 26.26 | 40.81 | 3.4 | 25.6 | 3.93 |  | 0.6272972 | 0.09629993 | 35.11 |  | Cd(II) | 10 |  | 4 |  | 24 | 14.74946 | 13
Chicken manure | 250 | 4 | 8 | 26.26 | 40.81 | 3.4 | 25.6 | 3.93 |  | 0.6272972 | 0.09629993 | 35.11 |  | Cd(II) | 10 |  | 4.5 |  | 24 | 15.95889 | 13
Chicken manure | 250 | 4 | 8 | 26.26 | 40.81 | 3.4 | 25.6 | 3.93 |  | 0.6272972 | 0.09629993 | 35.11 |  | Cd(II) | 10 |  | 5 |  | 24 | 18.5589 | 13
Chicken manure | 250 | 4 | 8 | 26.26 | 40.81 | 3.4 | 25.6 | 3.93 |  | 0.6272972 | 0.09629993 | 35.11 |  | Cd(II) | 10 |  | 5.5 |  | 24 | 18.53394 | 13
Chicken manure | 250 | 4 | 8 | 26.26 | 40.81 | 3.4 | 25.6 | 3.93 |  | 0.6272972 | 0.09629993 | 35.11 |  | Cd(II) | 10 |  | 6 |  | 24 | 20.51559 | 13
Chicken manure | 450 | 4 | 8 | 47.46 | 37.44 | 2.86 | 10.44 | 1.79 |  | 0.2788462 | 0.04780983 | 135.74 |  | Cd(II) | 10 |  | 3 |  | 24 | 4.762237 | 13
Chicken manure | 450 | 4 | 8 | 47.46 | 37.44 | 2.86 | 10.44 | 1.79 |  | 0.2788462 | 0.04780983 | 135.74 |  | Cd(II) | 10 |  | 3.5 |  | 24 | 7.670557 | 13
Chicken manure | 450 | 4 | 8 | 47.46 | 37.44 | 2.86 | 10.44 | 1.79 |  | 0.2788462 | 0.04780983 | 135.74 |  | Cd(II) | 10 |  | 4 |  | 24 | 10.7339 | 13
Chicken manure | 450 | 4 | 8 | 47.46 | 37.44 | 2.86 | 10.44 | 1.79 |  | 0.2788462 | 0.04780983 | 135.74 |  | Cd(II) | 10 |  | 4.5 |  | 24 | 11.01783 | 13
Chicken manure | 450 | 4 | 8 | 47.46 | 37.44 | 2.86 | 10.44 | 1.79 |  | 0.2788462 | 0.04780983 | 135.74 |  | Cd(II) | 10 |  | 5 |  | 24 | 12.38112 | 13
Chicken manure | 450 | 4 | 8 | 47.46 | 37.44 | 2.86 | 10.44 | 1.79 |  | 0.2788462 | 0.04780983 | 135.74 |  | Cd(II) | 10 |  | 5.5 |  | 24 | 14.5178 | 13
Chicken manure | 450 | 4 | 8 | 47.46 | 37.44 | 2.86 | 10.44 | 1.79 |  | 0.2788462 | 0.04780983 | 135.74 |  | Cd(II) | 10 |  | 6 |  | 24 | 16.50003 | 13
Chicken manure | 600 | 4 | 8 | 49.49 | 38.8 | 2.26 | 8.36 | 1.1 |  | 0.2154639 | 0.02835052 | 150.01 |  | Cd(II) | 10 |  | 3 |  | 24 | 2.600012 | 13
Chicken manure | 600 | 4 | 8 | 49.49 | 38.8 | 2.26 | 8.36 | 1.1 |  | 0.2154639 | 0.02835052 | 150.01 |  | Cd(II) | 10 |  | 3.5 |  | 24 | 3.500552 | 13
Chicken manure | 600 | 4 | 8 | 49.49 | 38.8 | 2.26 | 8.36 | 1.1 |  | 0.2154639 | 0.02835052 | 150.01 |  | Cd(II) | 10 |  | 4 |  | 24 | 4.865006 | 13
Chicken manure | 600 | 4 | 8 | 49.49 | 38.8 | 2.26 | 8.36 | 1.1 |  | 0.2154639 | 0.02835052 | 150.01 |  | Cd(II) | 10 |  | 4.5 |  | 24 | 6.075597 | 13
Chicken manure | 600 | 4 | 8 | 49.49 | 38.8 | 2.26 | 8.36 | 1.1 |  | 0.2154639 | 0.02835052 | 150.01 |  | Cd(II) | 10 |  | 5 |  | 24 | 7.747779 | 13
Chicken manure | 600 | 4 | 8 | 49.49 | 38.8 | 2.26 | 8.36 | 1.1 |  | 0.2154639 | 0.02835052 | 150.01 |  | Cd(II) | 10 |  | 5.5 |  | 24 | 8.803344 | 13
Chicken manure | 600 | 4 | 8 | 49.49 | 38.8 | 2.26 | 8.36 | 1.1 |  | 0.2154639 | 0.02835052 | 150.01 |  | Cd(II) | 10 |  | 6 |  | 24 | 8.932242 | 13
Swine manure | 250 | 4 | 8 | 20.01 | 50.92 | 3.3 | 20.22 | 5.55 |  | 0.3970935 | 0.1089945 | 29.13 |  | Sb(III) | 10 |  | 3 |  | 24 | 0.6963352 | 13
Swine manure | 250 | 4 | 8 | 20.01 | 50.92 | 3.3 | 20.22 | 5.55 |  | 0.3970935 | 0.1089945 | 29.13 |  | Sb(III) | 10 |  | 3.5 |  | 24 | 0.8259054 | 13
Swine manure | 250 | 4 | 8 | 20.01 | 50.92 | 3.3 | 20.22 | 5.55 |  | 0.3970935 | 0.1089945 | 29.13 |  | Sb(III) | 10 |  | 4 |  | 24 | 0.9423464 | 13
Swine manure | 250 | 4 | 8 | 20.01 | 50.92 | 3.3 | 20.22 | 5.55 |  | 0.3970935 | 0.1089945 | 29.13 |  | Sb(III) | 10 |  | 4.5 |  | 24 | 1.216927 | 13
Swine manure | 250 | 4 | 8 | 20.01 | 50.92 | 3.3 | 20.22 | 5.55 |  | 0.3970935 | 0.1089945 | 29.13 |  | Sb(III) | 10 |  | 5 |  | 24 | 1.320141 | 13
Swine manure | 250 | 4 | 8 | 20.01 | 50.92 | 3.3 | 20.22 | 5.55 |  | 0.3970935 | 0.1089945 | 29.13 |  | Sb(III) | 10 |  | 5.5 |  | 24 | 1.476117 | 13
Swine manure | 250 | 4 | 8 | 20.01 | 50.92 | 3.3 | 20.22 | 5.55 |  | 0.3970935 | 0.1089945 | 29.13 |  | Sb(III) | 10 |  | 6 |  | 24 | 1.585968 | 13
Swine manure | 450 | 4 | 8 | 41.5 | 42.29 | 3.25 | 10.58 | 2.38 |  | 0.2501773 | 0.05627808 | 138.99 |  | Sb(III) | 10 |  | 3 |  | 24 | 0.4393093 | 13
Swine manure | 450 | 4 | 8 | 41.5 | 42.29 | 3.25 | 10.58 | 2.38 |  | 0.2501773 | 0.05627808 | 138.99 |  | Sb(III) | 10 |  | 3.5 |  | 24 | 0.5426212 | 13
Swine manure | 450 | 4 | 8 | 41.5 | 42.29 | 3.25 | 10.58 | 2.38 |  | 0.2501773 | 0.05627808 | 138.99 |  | Sb(III) | 10 |  | 4 |  | 24 | 0.8369201 | 13
Swine manure | 450 | 4 | 8 | 41.5 | 42.29 | 3.25 | 10.58 | 2.38 |  | 0.2501773 | 0.05627808 | 138.99 |  | Sb(III) | 10 |  | 4.5 |  | 24 | 1.012663 | 13
Swine manure | 450 | 4 | 8 | 41.5 | 42.29 | 3.25 | 10.58 | 2.38 |  | 0.2501773 | 0.05627808 | 138.99 |  | Sb(III) | 10 |  | 5 |  | 24 | 1.16205 | 13
Swine manure | 450 | 4 | 8 | 41.5 | 42.29 | 3.25 | 10.58 | 2.38 |  | 0.2501773 | 0.05627808 | 138.99 |  | Sb(III) | 10 |  | 5.5 |  | 24 | 1.324566 | 13
Swine manure | 450 | 4 | 8 | 41.5 | 42.29 | 3.25 | 10.58 | 2.38 |  | 0.2501773 | 0.05627808 | 138.99 |  | Sb(III) | 10 |  | 6 |  | 24 | 1.454087 | 13
Swine manure | 600 | 4 | 8 | 43.29 | 44.62 | 2.82 | 7.92 | 1.37 |  | 0.1774989 | 0.03070372 | 205.56 |  | Sb(III) | 10 |  | 3 |  | 24 | 0.3207046 | 13
Swine manure | 600 | 4 | 8 | 43.29 | 44.62 | 2.82 | 7.92 | 1.37 |  | 0.1774989 | 0.03070372 | 205.56 |  | Sb(III) | 10 |  | 3.5 |  | 24 | 0.4107399 | 13
Swine manure | 600 | 4 | 8 | 43.29 | 44.62 | 2.82 | 7.92 | 1.37 |  | 0.1774989 | 0.03070372 | 205.56 |  | Sb(III) | 10 |  | 4 |  | 24 | 0.5470467 | 13
Swine manure | 600 | 4 | 8 | 43.29 | 44.62 | 2.82 | 7.92 | 1.37 |  | 0.1774989 | 0.03070372 | 205.56 |  | Sb(III) | 10 |  | 4.5 |  | 24 | 0.6700278 | 13
Swine manure | 600 | 4 | 8 | 43.29 | 44.62 | 2.82 | 7.92 | 1.37 |  | 0.1774989 | 0.03070372 | 205.56 |  | Sb(III) | 10 |  | 5 |  | 24 | 0.8589003 | 13
Swine manure | 600 | 4 | 8 | 43.29 | 44.62 | 2.82 | 7.92 | 1.37 |  | 0.1774989 | 0.03070372 | 205.56 |  | Sb(III) | 10 |  | 5.5 |  | 24 | 0.9489847 | 13
Swine manure | 600 | 4 | 8 | 43.29 | 44.62 | 2.82 | 7.92 | 1.37 |  | 0.1774989 | 0.03070372 | 205.56 |  | Sb(III) | 10 |  | 6 |  | 24 | 1.144446 | 13
Chicken manure | 250 | 4 | 8 | 26.26 | 40.81 | 3.4 | 25.6 | 3.93 |  | 0.6272972 | 0.09629993 | 35.11 |  | Sb(III) | 10 |  | 3 |  | 24 | 0.8610639 | 13
Chicken manure | 250 | 4 | 8 | 26.26 | 40.81 | 3.4 | 25.6 | 3.93 |  | 0.6272972 | 0.09629993 | 35.11 |  | Sb(III) | 10 |  | 3.5 |  | 24 | 0.9443625 | 13
Chicken manure | 250 | 4 | 8 | 26.26 | 40.81 | 3.4 | 25.6 | 3.93 |  | 0.6272972 | 0.09629993 | 35.11 |  | Sb(III) | 10 |  | 4 |  | 24 | 1.034693 | 13
Chicken manure | 250 | 4 | 8 | 26.26 | 40.81 | 3.4 | 25.6 | 3.93 |  | 0.6272972 | 0.09629993 | 35.11 |  | Sb(III) | 10 |  | 4.5 |  | 24 | 1.309175 | 13
Chicken manure | 250 | 4 | 8 | 26.26 | 40.81 | 3.4 | 25.6 | 3.93 |  | 0.6272972 | 0.09629993 | 35.11 |  | Sb(III) | 10 |  | 5 |  | 24 | 1.372854 | 13
Chicken manure | 250 | 4 | 8 | 26.26 | 40.81 | 3.4 | 25.6 | 3.93 |  | 0.6272972 | 0.09629993 | 35.11 |  | Sb(III) | 10 |  | 5.5 |  | 24 | 1.410176 | 13
Chicken manure | 250 | 4 | 8 | 26.26 | 40.81 | 3.4 | 25.6 | 3.93 |  | 0.6272972 | 0.09629993 | 35.11 |  | Sb(III) | 10 |  | 6 |  | 24 | 1.513389 | 13
Chicken manure | 450 | 4 | 8 | 47.46 | 37.44 | 2.86 | 10.44 | 1.79 |  | 0.2788462 | 0.04780983 | 135.74 |  | Sb(III) | 10 |  | 3 |  | 24 | 0.3801053 | 13
Chicken manure | 450 | 4 | 8 | 47.46 | 37.44 | 2.86 | 10.44 | 1.79 |  | 0.2788462 | 0.04780983 | 135.74 |  | Sb(III) | 10 |  | 3.5 |  | 24 | 0.4832205 | 13
Chicken manure | 450 | 4 | 8 | 47.46 | 37.44 | 2.86 | 10.44 | 1.79 |  | 0.2788462 | 0.04780983 | 135.74 |  | Sb(III) | 10 |  | 4 |  | 24 | 0.6260182 | 13
Chicken manure | 450 | 4 | 8 | 47.46 | 37.44 | 2.86 | 10.44 | 1.79 |  | 0.2788462 | 0.04780983 | 135.74 |  | Sb(III) | 10 |  | 4.5 |  | 24 | 0.7161518 | 13
Chicken manure | 450 | 4 | 8 | 47.46 | 37.44 | 2.86 | 10.44 | 1.79 |  | 0.2788462 | 0.04780983 | 135.74 |  | Sb(III) | 10 |  | 5 |  | 24 | 0.8456728 | 13
Chicken manure | 450 | 4 | 8 | 47.46 | 37.44 | 2.86 | 10.44 | 1.79 |  | 0.2788462 | 0.04780983 | 135.74 |  | Sb(III) | 10 |  | 5.5 |  | 24 | 0.8764549 | 13
Chicken manure | 450 | 4 | 8 | 47.46 | 37.44 | 2.86 | 10.44 | 1.79 |  | 0.2788462 | 0.04780983 | 135.74 |  | Sb(III) | 10 |  | 6 |  | 24 | 0.9863068 | 13
Chicken manure | 600 | 4 | 8 | 49.49 | 38.8 | 2.26 | 8.36 | 1.1 |  | 0.2154639 | 0.02835052 | 150.01 |  | Sb(III) | 10 |  | 3 |  | 24 | 0.2877589 | 13
Chicken manure | 600 | 4 | 8 | 49.49 | 38.8 | 2.26 | 8.36 | 1.1 |  | 0.2154639 | 0.02835052 | 150.01 |  | Sb(III) | 10 |  | 3.5 |  | 24 | 0.3581251 | 13
Chicken manure | 600 | 4 | 8 | 49.49 | 38.8 | 2.26 | 8.36 | 1.1 |  | 0.2154639 | 0.02835052 | 150.01 |  | Sb(III) | 10 |  | 4 |  | 24 | 0.4151655 | 13
Chicken manure | 600 | 4 | 8 | 49.49 | 38.8 | 2.26 | 8.36 | 1.1 |  | 0.2154639 | 0.02835052 | 150.01 |  | Sb(III) | 10 |  | 4.5 |  | 24 | 0.4591751 | 13
Chicken manure | 600 | 4 | 8 | 49.49 | 38.8 | 2.26 | 8.36 | 1.1 |  | 0.2154639 | 0.02835052 | 150.01 |  | Sb(III) | 10 |  | 5 |  | 24 | 0.615151 | 13
Chicken manure | 600 | 4 | 8 | 49.49 | 38.8 | 2.26 | 8.36 | 1.1 |  | 0.2154639 | 0.02835052 | 150.01 |  | Sb(III) | 10 |  | 5.5 |  | 24 | 0.7578503 | 13
Chicken manure | 600 | 4 | 8 | 49.49 | 38.8 | 2.26 | 8.36 | 1.1 |  | 0.2154639 | 0.02835052 | 150.01 |  | Sb(III) | 10 |  | 6 |  | 24 | 0.9336428 | 13
Chicken manure | 700 | 1 | 10 |  | 31.1 | 8.6 | 29.6 | 4.1 |  | 0.9517685 | 0.1318328 |  |  | Cd(II) | 400 | 25 |  | 1.67 | 0.25 | 243.7487 | 14
Chicken manure | 700 | 1 | 10 |  | 31.1 | 8.6 | 29.6 | 4.1 |  | 0.9517685 | 0.1318328 |  |  | Cd(II) | 400 | 25 |  | 1.67 | 1 | 243.701 | 14
Chicken manure | 700 | 1 | 10 |  | 31.1 | 8.6 | 29.6 | 4.1 |  | 0.9517685 | 0.1318328 |  |  | Cd(II) | 400 | 25 |  | 1.67 | 2 | 243.6365 | 14
Chicken manure | 700 | 1 | 10 |  | 31.1 | 8.6 | 29.6 | 4.1 |  | 0.9517685 | 0.1318328 |  |  | Cd(II) | 400 | 25 |  | 1.67 | 3 | 243.5691 | 14
Chicken manure | 700 | 1 | 10 |  | 31.1 | 8.6 | 29.6 | 4.1 |  | 0.9517685 | 0.1318328 |  |  | Cd(II) | 400 | 25 |  | 1.67 | 6 | 243.3671 | 14
Chicken manure | 700 | 1 | 10 |  | 31.1 | 8.6 | 29.6 | 4.1 |  | 0.9517685 | 0.1318328 |  |  | Cd(II) | 400 | 25 |  | 1.67 | 12 | 243.7978 | 14
Chicken manure | 700 | 1 | 10 |  | 31.1 | 8.6 | 29.6 | 4.1 |  | 0.9517685 | 0.1318328 |  |  | Cd(II) | 400 | 25 |  | 1.67 | 24 | 243.8245 | 14
Chicken manure | 700 | 1 | 10 |  | 31.1 | 8.6 | 29.6 | 4.1 |  | 0.9517685 | 0.1318328 |  |  | Cd(II) | 600 | 25 |  | 1.67 | 0.25 | 279.9725 | 14
Chicken manure | 700 | 1 | 10 |  | 31.1 | 8.6 | 29.6 | 4.1 |  | 0.9517685 | 0.1318328 |  |  | Cd(II) | 600 | 25 |  | 1.67 | 1 | 293.104 | 14
Chicken manure | 700 | 1 | 10 |  | 31.1 | 8.6 | 29.6 | 4.1 |  | 0.9517685 | 0.1318328 |  |  | Cd(II) | 600 | 25 |  | 1.67 | 2 | 293.0422 | 14
Chicken manure | 700 | 1 | 10 |  | 31.1 | 8.6 | 29.6 | 4.1 |  | 0.9517685 | 0.1318328 |  |  | Cd(II) | 600 | 25 |  | 1.67 | 3 | 291.3279 | 14
Chicken manure | 700 | 1 | 10 |  | 31.1 | 8.6 | 29.6 | 4.1 |  | 0.9517685 | 0.1318328 |  |  | Cd(II) | 600 | 25 |  | 1.67 | 6 | 287.8374 | 14
Chicken manure | 700 | 1 | 10 |  | 31.1 | 8.6 | 29.6 | 4.1 |  | 0.9517685 | 0.1318328 |  |  | Cd(II) | 600 | 25 |  | 1.67 | 12 | 301.4416 | 14
Chicken manure | 700 | 1 | 10 |  | 31.1 | 8.6 | 29.6 | 4.1 |  | 0.9517685 | 0.1318328 |  |  | Cd(II) | 600 | 25 |  | 1.67 | 24 | 300.6476 | 14
Swine manure | 600 |  |  | 50.29 | 42.25 | 1.34 |  | 1.44 |  | 0 | 0.03408284 | 15.89 |  | Cu(II) | 63.55 | 20 | 1 | 5 |  | 0.8603743 | 15
Swine manure | 600 |  |  | 50.29 | 42.25 | 1.34 |  | 1.44 |  | 0 | 0.03408284 | 15.89 |  | Cu(II) | 63.55 | 20 | 2 | 5 |  | 0.8288988 | 15
Swine manure | 600 |  |  | 50.29 | 42.25 | 1.34 |  | 1.44 |  | 0 | 0.03408284 | 15.89 |  | Cu(II) | 63.55 | 20 | 3 | 5 |  | 4.229772 | 15
Swine manure | 600 |  |  | 50.29 | 42.25 | 1.34 |  | 1.44 |  | 0 | 0.03408284 | 15.89 |  | Cu(II) | 63.55 | 20 | 4 | 5 |  | 5.657588 | 15
Swine manure | 600 |  |  | 50.29 | 42.25 | 1.34 |  | 1.44 |  | 0 | 0.03408284 | 15.89 |  | Cu(II) | 63.55 | 20 | 5 | 5 |  | 6.30183 | 15
Swine manure | 600 |  |  | 50.29 | 42.25 | 1.34 |  | 1.44 |  | 0 | 0.03408284 | 15.89 |  | Cu(II) | 63.55 | 20 | 6 | 5 |  | 6.270144 | 15
Swine manure | 600 |  |  | 50.29 | 42.25 | 1.34 |  | 1.44 |  | 0 | 0.03408284 | 15.89 |  | Cu(II) | 63.55 | 20 | 7 | 5 |  | 5.238669 | 15
Swine manure | 600 |  |  | 50.29 | 42.25 | 1.34 |  | 1.44 |  | 0 | 0.03408284 | 15.89 |  | Cu(II) | 63.55 | 20 | 8 | 5 |  | 4.855716 | 15
Swine manure | 600 |  |  | 50.29 | 42.25 | 1.34 |  | 1.44 |  | 0 | 0.03408284 | 15.89 |  | Cu(II) | 63.55 | 20 | 9 | 5 |  | 3.175718 | 15
Swine manure | 600 |  |  | 50.29 | 42.25 | 1.34 |  | 1.44 |  | 0 | 0.03408284 | 15.89 |  | Cu(II) | 63.55 | 20 | 10 | 5 |  | 2.684699 | 15
Swine manure | 600 |  |  | 50.29 | 42.25 | 1.34 |  | 1.44 |  | 0 | 0.03408284 | 15.89 |  | Cu(II) | 63.55 | 20 | 11 | 5 |  | 1.626112 | 15
Swine manure | 600 |  |  | 50.29 | 42.25 | 1.34 |  | 1.44 |  | 0 | 0.03408284 | 15.89 |  | Cu(II) | 63.55 | 20 | 12 | 5 |  | 1.486445 | 15
Swine manure | 600 |  |  | 50.29 | 42.25 | 1.34 |  | 1.44 |  | 0 | 0.03408284 | 15.89 |  | Zn(II) | 65.38 | 20 | 1 | 5 |  | 0.8604163 | 15
Swine manure | 600 |  |  | 50.29 | 42.25 | 1.34 |  | 1.44 |  | 0 | 0.03408284 | 15.89 |  | Zn(II) | 65.38 | 20 | 2 | 5 |  | 1.099169 | 15
Swine manure | 600 |  |  | 50.29 | 42.25 | 1.34 |  | 1.44 |  | 0 | 0.03408284 | 15.89 |  | Zn(II) | 65.38 | 20 | 3 | 5 |  | 2.148565 | 15
Swine manure | 600 |  |  | 50.29 | 42.25 | 1.34 |  | 1.44 |  | 0 | 0.03408284 | 15.89 |  | Zn(II) | 65.38 | 20 | 4 | 5 |  | 3.981996 | 15
Swine manure | 600 |  |  | 50.29 | 42.25 | 1.34 |  | 1.44 |  | 0 | 0.03408284 | 15.89 |  | Zn(II) | 65.38 | 20 | 5 | 5 |  | 4.247692 | 15
Swine manure | 600 |  |  | 50.29 | 42.25 | 1.34 |  | 1.44 |  | 0 | 0.03408284 | 15.89 |  | Zn(II) | 65.38 | 20 | 6 | 5 |  | 4.216216 | 15
Swine manure | 600 |  |  | 50.29 | 42.25 | 1.34 |  | 1.44 |  | 0 | 0.03408284 | 15.89 |  | Zn(II) | 65.38 | 20 | 7 | 5 |  | 4.076549 | 15
Swine manure | 600 |  |  | 50.29 | 42.25 | 1.34 |  | 1.44 |  | 0 | 0.03408284 | 15.89 |  | Zn(II) | 65.38 | 20 | 8 | 5 |  | 3.882869 | 15
Swine manure | 600 |  |  | 50.29 | 42.25 | 1.34 |  | 1.44 |  | 0 | 0.03408284 | 15.89 |  | Zn(II) | 65.38 | 20 | 9 | 5 |  | 3.283784 | 15
Swine manure | 600 |  |  | 50.29 | 42.25 | 1.34 |  | 1.44 |  | 0 | 0.03408284 | 15.89 |  | Zn(II) | 65.38 | 20 | 10 | 5 |  | 3.981954 | 15
Swine manure | 600 |  |  | 50.29 | 42.25 | 1.34 |  | 1.44 |  | 0 | 0.03408284 | 15.89 |  | Zn(II) | 65.38 | 20 | 11 | 5 |  | 2.788232 | 15
Swine manure | 600 |  |  | 50.29 | 42.25 | 1.34 |  | 1.44 |  | 0 | 0.03408284 | 15.89 |  | Zn(II) | 65.38 | 20 | 12 | 5 |  | 2.810853 | 15
Swine manure | 600 |  |  | 50.29 | 42.25 | 1.34 |  | 1.44 |  | 0 | 0.03408284 | 15.89 |  | Cd(II) | 112.41 | 20 | 1 | 5 |  | 9.914428 | 15
Swine manure | 600 |  |  | 50.29 | 42.25 | 1.34 |  | 1.44 |  | 0 | 0.03408284 | 15.89 |  | Cd(II) | 112.41 | 20 | 2 | 5 |  | 11.99102 | 15
Swine manure | 600 |  |  | 50.29 | 42.25 | 1.34 |  | 1.44 |  | 0 | 0.03408284 | 15.89 |  | Cd(II) | 112.41 | 20 | 3 | 5 |  | 14.90541 | 15
Swine manure | 600 |  |  | 50.29 | 42.25 | 1.34 |  | 1.44 |  | 0 | 0.03408284 | 15.89 |  | Cd(II) | 112.41 | 20 | 4 | 5 |  | 15.52254 | 15
Swine manure | 600 |  |  | 50.29 | 42.25 | 1.34 |  | 1.44 |  | 0 | 0.03408284 | 15.89 |  | Cd(II) | 112.41 | 20 | 5 | 5 |  | 16.6531 | 15
Swine manure | 600 |  |  | 50.29 | 42.25 | 1.34 |  | 1.44 |  | 0 | 0.03408284 | 15.89 |  | Cd(II) | 112.41 | 20 | 6 | 5 |  | 16.45942 | 15
Swine manure | 600 |  |  | 50.29 | 42.25 | 1.34 |  | 1.44 |  | 0 | 0.03408284 | 15.89 |  | Cd(II) | 112.41 | 20 | 7 | 5 |  | 16.50911 | 15
Swine manure | 600 |  |  | 50.29 | 42.25 | 1.34 |  | 1.44 |  | 0 | 0.03408284 | 15.89 |  | Cd(II) | 112.41 | 20 | 8 | 5 |  | 16.39642 | 15
Swine manure | 600 |  |  | 50.29 | 42.25 | 1.34 |  | 1.44 |  | 0 | 0.03408284 | 15.89 |  | Cd(II) | 112.41 | 20 | 11 | 5 |  | 11.43701 | 15
Swine manure | 600 |  |  | 50.29 | 42.25 | 1.34 |  | 1.44 |  | 0 | 0.03408284 | 15.89 |  | Cd(II) | 112.41 | 20 | 12 | 5 |  | 10.24312 | 15
Swine manure | 600 |  |  | 50.29 | 42.25 | 1.34 |  | 1.44 |  | 0 | 0.03408284 | 15.89 |  | Pb(II) | 207.2 | 20 | 1 | 5 |  | 11.23875 | 15
Swine manure | 600 |  |  | 50.29 | 42.25 | 1.34 |  | 1.44 |  | 0 | 0.03408284 | 15.89 |  | Pb(II) | 207.2 | 20 | 2 | 5 |  | 14.90985 | 15
Swine manure | 600 |  |  | 50.29 | 42.25 | 1.34 |  | 1.44 |  | 0 | 0.03408284 | 15.89 |  | Pb(II) | 207.2 | 20 | 3 | 5 |  | 16.52699 | 15
Swine manure | 600 |  |  | 50.29 | 42.25 | 1.34 |  | 1.44 |  | 0 | 0.03408284 | 15.89 |  | Pb(II) | 207.2 | 20 | 4 | 5 |  | 18.63064 | 15
Swine manure | 600 |  |  | 50.29 | 42.25 | 1.34 |  | 1.44 |  | 0 | 0.03408284 | 15.89 |  | Pb(II) | 207.2 | 20 | 5 | 5 |  | 19.81522 | 15
Swine manure | 600 |  |  | 50.29 | 42.25 | 1.34 |  | 1.44 |  | 0 | 0.03408284 | 15.89 |  | Pb(II) | 207.2 | 20 | 6 | 5 |  | 19.78378 | 15
Swine manure | 600 |  |  | 50.29 | 42.25 | 1.34 |  | 1.44 |  | 0 | 0.03408284 | 15.89 |  | Pb(II) | 207.2 | 20 | 7 | 5 |  | 19.45522 | 15
Swine manure | 600 |  |  | 50.29 | 42.25 | 1.34 |  | 1.44 |  | 0 | 0.03408284 | 15.89 |  | Pb(II) | 207.2 | 20 | 8 | 5 |  | 18.53169 | 15
Swine manure | 600 |  |  | 50.29 | 42.25 | 1.34 |  | 1.44 |  | 0 | 0.03408284 | 15.89 |  | Pb(II) | 207.2 | 20 | 11 | 5 |  | 9.491061 | 15
Swine manure | 600 |  |  | 50.29 | 42.25 | 1.34 |  | 1.44 |  | 0 | 0.03408284 | 15.89 |  | Pb(II) | 207.2 | 20 | 12 | 5 |  | 8.107982 | 15
Swine manure | 400 |  |  | 46.52 | 44.16 | 2.09 |  | 2.49 |  | 0 | 0.05638587 | 15.56 |  | Cu(II) | 207.2 | 20 |  | 5 | 0.08333333 | 2.505105 | 15
Swine manure | 400 |  |  | 46.52 | 44.16 | 2.09 |  | 2.49 |  | 0 | 0.05638587 | 15.56 |  | Cu(II) | 63.55 | 20 |  | 5 | 0.1666667 | 2.72854 | 15
Swine manure | 400 |  |  | 46.52 | 44.16 | 2.09 |  | 2.49 |  | 0 | 0.05638587 | 15.56 |  | Cu(II) | 63.55 | 20 |  | 5 | 0.3333333 | 2.610085 | 15
Swine manure | 400 |  |  | 46.52 | 44.16 | 2.09 |  | 2.49 |  | 0 | 0.05638587 | 15.56 |  | Cu(II) | 63.55 | 20 |  | 5 | 0.4166667 | 2.834461 | 15
Swine manure | 400 |  |  | 46.52 | 44.16 | 2.09 |  | 2.49 |  | 0 | 0.05638587 | 15.56 |  | Cu(II) | 63.55 | 20 |  | 5 | 0.5 | 3.631055 | 15
Swine manure | 400 |  |  | 46.52 | 44.16 | 2.09 |  | 2.49 |  | 0 | 0.05638587 | 15.56 |  | Cu(II) | 63.55 | 20 |  | 5 | 1 | 3.95383 | 15
Swine manure | 400 |  |  | 46.52 | 44.16 | 2.09 |  | 2.49 |  | 0 | 0.05638587 | 15.56 |  | Cu(II) | 63.55 | 20 |  | 5 | 2 | 4.257802 | 15
Swine manure | 400 |  |  | 46.52 | 44.16 | 2.09 |  | 2.49 |  | 0 | 0.05638587 | 15.56 |  | Cu(II) | 63.55 | 20 |  | 5 | 3 | 4.447706 | 15
Swine manure | 400 |  |  | 46.52 | 44.16 | 2.09 |  | 2.49 |  | 0 | 0.05638587 | 15.56 |  | Cu(II) | 63.55 | 20 |  | 5 | 6 | 4.562087 | 15
Swine manure | 400 |  |  | 46.52 | 44.16 | 2.09 |  | 2.49 |  | 0 | 0.05638587 | 15.56 |  | Cu(II) | 127.1 | 20 |  | 5 | 0.1666667 | 10.0317 | 15
Swine manure | 400 |  |  | 46.52 | 44.16 | 2.09 |  | 2.49 |  | 0 | 0.05638587 | 15.56 |  | Cu(II) | 127.1 | 20 |  | 5 | 0.3333333 | 10.70828 | 15
Swine manure | 400 |  |  | 46.52 | 44.16 | 2.09 |  | 2.49 |  | 0 | 0.05638587 | 15.56 |  | Cu(II) | 127.1 | 20 |  | 5 | 0.5 | 10.70169 | 15
Swine manure | 400 |  |  | 46.52 | 44.16 | 2.09 |  | 2.49 |  | 0 | 0.05638587 | 15.56 |  | Cu(II) | 127.1 | 20 |  | 5 | 1 | 11.02666 | 15
Swine manure | 400 |  |  | 46.52 | 44.16 | 2.09 |  | 2.49 |  | 0 | 0.05638587 | 15.56 |  | Cu(II) | 127.1 | 20 |  | 5 | 2 | 11.55783 | 15
Swine manure | 400 |  |  | 46.52 | 44.16 | 2.09 |  | 2.49 |  | 0 | 0.05638587 | 15.56 |  | Cu(II) | 127.1 | 20 |  | 5 | 3 | 11.63398 | 15
Swine manure | 400 |  |  | 46.52 | 44.16 | 2.09 |  | 2.49 |  | 0 | 0.05638587 | 15.56 |  | Cu(II) | 127.1 | 20 |  | 5 | 6 | 11.40522 | 15
Swine manure | 400 |  |  | 46.52 | 44.16 | 2.09 |  | 2.49 |  | 0 | 0.05638587 | 15.56 |  | Cu(II) | 190.65 | 20 |  | 5 | 0.08333333 | 14.25347 | 15
Swine manure | 400 |  |  | 46.52 | 44.16 | 2.09 |  | 2.49 |  | 0 | 0.05638587 | 15.56 |  | Cu(II) | 190.65 | 20 |  | 5 | 0.3333333 | 15.84227 | 15
Swine manure | 400 |  |  | 46.52 | 44.16 | 2.09 |  | 2.49 |  | 0 | 0.05638587 | 15.56 |  | Cu(II) | 190.65 | 20 |  | 5 | 0.5 | 16.06382 | 15
Swine manure | 400 |  |  | 46.52 | 44.16 | 2.09 |  | 2.49 |  | 0 | 0.05638587 | 15.56 |  | Cu(II) | 190.65 | 20 |  | 5 | 1 | 16.84381 | 15
Swine manure | 400 |  |  | 46.52 | 44.16 | 2.09 |  | 2.49 |  | 0 | 0.05638587 | 15.56 |  | Cu(II) | 190.65 | 20 |  | 5 | 2 | 17.60405 | 15
Swine manure | 400 |  |  | 46.52 | 44.16 | 2.09 |  | 2.49 |  | 0 | 0.05638587 | 15.56 |  | Cu(II) | 190.65 | 20 |  | 5 | 3 | 17.56613 | 15
Swine manure | 400 |  |  | 46.52 | 44.16 | 2.09 |  | 2.49 |  | 0 | 0.05638587 | 15.56 |  | Cu(II) | 190.65 | 20 |  | 5 | 6 | 17.33831 | 15
Swine manure | 400 |  |  | 46.52 | 44.16 | 2.09 |  | 2.49 |  | 0 | 0.05638587 | 15.56 |  | Pb(II) | 207.2 | 20 |  | 5 | 0.1333333 | 11.74554 | 15
Swine manure | 400 |  |  | 46.52 | 44.16 | 2.09 |  | 2.49 |  | 0 | 0.05638587 | 15.56 |  | Pb(II) | 207.2 | 20 |  | 5 | 0.1666667 | 15.50759 | 15
Swine manure | 400 |  |  | 46.52 | 44.16 | 2.09 |  | 2.49 |  | 0 | 0.05638587 | 15.56 |  | Pb(II) | 207.2 | 20 |  | 5 | 0.3333333 | 15.95634 | 15
Swine manure | 400 |  |  | 46.52 | 44.16 | 2.09 |  | 2.49 |  | 0 | 0.05638587 | 15.56 |  | Pb(II) | 207.2 | 20 |  | 5 | 0.5 | 16.29227 | 15
Swine manure | 400 |  |  | 46.52 | 44.16 | 2.09 |  | 2.49 |  | 0 | 0.05638587 | 15.56 |  | Pb(II) | 207.2 | 20 |  | 5 | 1 | 17.52759 | 15
Swine manure | 400 |  |  | 46.52 | 44.16 | 2.09 |  | 2.49 |  | 0 | 0.05638587 | 15.56 |  | Pb(II) | 207.2 | 20 |  | 5 | 2 | 19.65759 | 15
Swine manure | 400 |  |  | 46.52 | 44.16 | 2.09 |  | 2.49 |  | 0 | 0.05638587 | 15.56 |  | Pb(II) | 207.2 | 20 |  | 5 | 3 | 19.73248 | 15
Swine manure | 400 |  |  | 46.52 | 44.16 | 2.09 |  | 2.49 |  | 0 | 0.05638587 | 15.56 |  | Pb(II) | 207.2 | 20 |  | 5 | 6 | 19.50529 | 15
Swine manure | 400 |  |  | 46.52 | 44.16 | 2.09 |  | 2.49 |  | 0 | 0.05638587 | 15.56 |  | Pb(II) | 414.4 | 20 |  | 5 | 0.03333333 | 9.009793 | 15
Swine manure | 400 |  |  | 46.52 | 44.16 | 2.09 |  | 2.49 |  | 0 | 0.05638587 | 15.56 |  | Pb(II) | 414.4 | 20 |  | 5 | 0.08333333 | 17.9052 | 15
Swine manure | 400 |  |  | 46.52 | 44.16 | 2.09 |  | 2.49 |  | 0 | 0.05638587 | 15.56 |  | Pb(II) | 414.4 | 20 |  | 5 | 0.1666667 | 19.72841 | 15
Swine manure | 400 |  |  | 46.52 | 44.16 | 2.09 |  | 2.49 |  | 0 | 0.05638587 | 15.56 |  | Pb(II) | 414.4 | 20 |  | 5 | 0.3333333 | 20.86125 | 15
Swine manure | 400 |  |  | 46.52 | 44.16 | 2.09 |  | 2.49 |  | 0 | 0.05638587 | 15.56 |  | Pb(II) | 414.4 | 20 |  | 5 | 0.5 | 21.19782 | 15
Swine manure | 400 |  |  | 46.52 | 44.16 | 2.09 |  | 2.49 |  | 0 | 0.05638587 | 15.56 |  | Pb(II) | 414.4 | 20 |  | 5 | 1 | 26.08331 | 15
Swine manure | 400 |  |  | 46.52 | 44.16 | 2.09 |  | 2.49 |  | 0 | 0.05638587 | 15.56 |  | Pb(II) | 414.4 | 20 |  | 5 | 2 | 28.8974 | 15
Swine manure | 400 |  |  | 46.52 | 44.16 | 2.09 |  | 2.49 |  | 0 | 0.05638587 | 15.56 |  | Pb(II) | 414.4 | 20 |  | 5 | 3 | 28.85916 | 15
Swine manure | 400 |  |  | 46.52 | 44.16 | 2.09 |  | 2.49 |  | 0 | 0.05638587 | 15.56 |  | Pb(II) | 414.4 | 20 |  | 5 | 6 | 28.85885 | 15
Swine manure | 400 |  |  | 46.52 | 44.16 | 2.09 |  | 2.49 |  | 0 | 0.05638587 | 15.56 |  | Pb(II) | 621.6 | 20 |  | 5 | 0.08333333 | 31.02332 | 15
Swine manure | 400 |  |  | 46.52 | 44.16 | 2.09 |  | 2.49 |  | 0 | 0.05638587 | 15.56 |  | Pb(II) | 621.6 | 20 |  | 5 | 0.1666667 | 34.2144 | 15
Swine manure | 400 |  |  | 46.52 | 44.16 | 2.09 |  | 2.49 |  | 0 | 0.05638587 | 15.56 |  | Pb(II) | 621.6 | 20 |  | 5 | 0.3333333 | 35.6907 | 15
Swine manure | 400 |  |  | 46.52 | 44.16 | 2.09 |  | 2.49 |  | 0 | 0.05638587 | 15.56 |  | Pb(II) | 621.6 | 20 |  | 5 | 0.5 | 38.0786 | 15
Swine manure | 400 |  |  | 46.52 | 44.16 | 2.09 |  | 2.49 |  | 0 | 0.05638587 | 15.56 |  | Pb(II) | 621.6 | 20 |  | 5 | 1 | 42.16624 | 15
Swine manure | 400 |  |  | 46.52 | 44.16 | 2.09 |  | 2.49 |  | 0 | 0.05638587 | 15.56 |  | Pb(II) | 621.6 | 20 |  | 5 | 2 | 50.91155 | 15
Swine manure | 400 |  |  | 46.52 | 44.16 | 2.09 |  | 2.49 |  | 0 | 0.05638587 | 15.56 |  | Pb(II) | 621.6 | 20 |  | 5 | 3 | 50.87395 | 15
Swine manure | 400 |  |  | 46.52 | 44.16 | 2.09 |  | 2.49 |  | 0 | 0.05638587 | 15.56 |  | Pb(II) | 621.6 | 20 |  | 5 | 6 | 50.53143 | 15
Swine manure | 600 |  |  | 50.29 | 42.25 | 1.34 |  | 1.44 |  | 0 | 0.03408284 | 15.89 |  | Cu(II) | 63.55 | 20 |  | 5 | 0.01666667 | 6.476943 | 15
Swine manure | 600 |  |  | 50.29 | 42.25 | 1.34 |  | 1.44 |  | 0 | 0.03408284 | 15.89 |  | Cu(II) | 63.55 | 20 |  | 5 | 0.1666667 | 6.588078 | 15
Swine manure | 600 |  |  | 50.29 | 42.25 | 1.34 |  | 1.44 |  | 0 | 0.03408284 | 15.89 |  | Cu(II) | 63.55 | 20 |  | 5 | 0.3333333 | 6.811912 | 15
Swine manure | 600 |  |  | 50.29 | 42.25 | 1.34 |  | 1.44 |  | 0 | 0.03408284 | 15.89 |  | Cu(II) | 63.55 | 20 |  | 5 | 0.5 | 6.922422 | 15
Swine manure | 600 |  |  | 50.29 | 42.25 | 1.34 |  | 1.44 |  | 0 | 0.03408284 | 15.89 |  | Cu(II) | 63.55 | 20 |  | 5 | 1 | 6.685302 | 15
Swine manure | 600 |  |  | 50.29 | 42.25 | 1.34 |  | 1.44 |  | 0 | 0.03408284 | 15.89 |  | Cu(II) | 63.55 | 20 |  | 5 | 2 | 6.553065 | 15
Swine manure | 600 |  |  | 50.29 | 42.25 | 1.34 |  | 1.44 |  | 0 | 0.03408284 | 15.89 |  | Cu(II) | 63.55 | 20 |  | 5 | 6 | 6.590423 | 15
Swine manure | 600 |  |  | 50.29 | 42.25 | 1.34 |  | 1.44 |  | 0 | 0.03408284 | 15.89 |  | Cu(II) | 127.1 | 20 |  | 5 | 0.01666667 | 11.70405 | 15
Swine manure | 600 |  |  | 50.29 | 42.25 | 1.34 |  | 1.44 |  | 0 | 0.03408284 | 15.89 |  | Cu(II) | 127.1 | 20 |  | 5 | 0.1666667 | 12.61079 | 15
Swine manure | 600 |  |  | 50.29 | 42.25 | 1.34 |  | 1.44 |  | 0 | 0.03408284 | 15.89 |  | Cu(II) | 127.1 | 20 |  | 5 | 0.3333333 | 12.83478 | 15
Swine manure | 600 |  |  | 50.29 | 42.25 | 1.34 |  | 1.44 |  | 0 | 0.03408284 | 15.89 |  | Cu(II) | 127.1 | 20 |  | 5 | 0.5 | 12.83165 | 15
Swine manure | 600 |  |  | 50.29 | 42.25 | 1.34 |  | 1.44 |  | 0 | 0.03408284 | 15.89 |  | Cu(II) | 127.1 | 20 |  | 5 | 1 | 12.9356 | 15
Swine manure | 600 |  |  | 50.29 | 42.25 | 1.34 |  | 1.44 |  | 0 | 0.03408284 | 15.89 |  | Cu(II) | 127.1 | 20 |  | 5 | 2 | 12.91653 | 15
Swine manure | 600 |  |  | 50.29 | 42.25 | 1.34 |  | 1.44 |  | 0 | 0.03408284 | 15.89 |  | Cu(II) | 127.1 | 20 |  | 5 | 6 | 12.95436 | 15
Swine manure | 600 |  |  | 50.29 | 42.25 | 1.34 |  | 1.44 |  | 0 | 0.03408284 | 15.89 |  | Cu(II) | 190.65 | 20 |  | 5 | 0.08333333 | 16.3625 | 15
Swine manure | 600 |  |  | 50.29 | 42.25 | 1.34 |  | 1.44 |  | 0 | 0.03408284 | 15.89 |  | Cu(II) | 190.65 | 20 |  | 5 | 0.1666667 | 17.72348 | 15
Swine manure | 600 |  |  | 50.29 | 42.25 | 1.34 |  | 1.44 |  | 0 | 0.03408284 | 15.89 |  | Cu(II) | 190.65 | 20 |  | 5 | 0.3333333 | 18.17552 | 15
Swine manure | 600 |  |  | 50.29 | 42.25 | 1.34 |  | 1.44 |  | 0 | 0.03408284 | 15.89 |  | Cu(II) | 190.65 | 20 |  | 5 | 0.5 | 18.39935 | 15
Swine manure | 600 |  |  | 50.29 | 42.25 | 1.34 |  | 1.44 |  | 0 | 0.03408284 | 15.89 |  | Cu(II) | 190.65 | 20 |  | 5 | 1 | 18.38982 | 15
Swine manure | 600 |  |  | 50.29 | 42.25 | 1.34 |  | 1.44 |  | 0 | 0.03408284 | 15.89 |  | Cu(II) | 190.65 | 20 |  | 5 | 2 | 18.14379 | 15
Swine manure | 600 |  |  | 50.29 | 42.25 | 1.34 |  | 1.44 |  | 0 | 0.03408284 | 15.89 |  | Cu(II) | 190.65 | 20 |  | 5 | 6 | 18.18161 | 15
Swine manure | 600 |  |  | 50.29 | 42.25 | 1.34 |  | 1.44 |  | 0 | 0.03408284 | 15.89 |  | Pb(II) | 207.2 | 20 |  | 5 | 0.01666667 | 17.72645 | 15
Swine manure | 600 |  |  | 50.29 | 42.25 | 1.34 |  | 1.44 |  | 0 | 0.03408284 | 15.89 |  | Pb(II) | 207.2 | 20 |  | 5 | 0.1666667 | 19.08742 | 15
Swine manure | 600 |  |  | 50.29 | 42.25 | 1.34 |  | 1.44 |  | 0 | 0.03408284 | 15.89 |  | Pb(II) | 207.2 | 20 |  | 5 | 0.3333333 | 19.42552 | 15
Swine manure | 600 |  |  | 50.29 | 42.25 | 1.34 |  | 1.44 |  | 0 | 0.03408284 | 15.89 |  | Pb(II) | 207.2 | 20 |  | 5 | 0.5 | 19.87693 | 15
Swine manure | 600 |  |  | 50.29 | 42.25 | 1.34 |  | 1.44 |  | 0 | 0.03408284 | 15.89 |  | Pb(II) | 207.2 | 20 |  | 5 | 1 | 19.98135 | 15
Swine manure | 600 |  |  | 50.29 | 42.25 | 1.34 |  | 1.44 |  | 0 | 0.03408284 | 15.89 |  | Pb(II) | 207.2 | 20 |  | 5 | 2 | 19.84833 | 15
Swine manure | 600 |  |  | 50.29 | 42.25 | 1.34 |  | 1.44 |  | 0 | 0.03408284 | 15.89 |  | Pb(II) | 207.2 | 20 |  | 5 | 6 | 19.77221 | 15
Swine manure | 600 |  |  | 50.29 | 42.25 | 1.34 |  | 1.44 |  | 0 | 0.03408284 | 15.89 |  | Pb(II) | 414.4 | 20 |  | 5 | 0.08333333 | 31.93048 | 15
Swine manure | 600 |  |  | 50.29 | 42.25 | 1.34 |  | 1.44 |  | 0 | 0.03408284 | 15.89 |  | Pb(II) | 414.4 | 20 |  | 5 | 0.1666667 | 31.81529 | 15
Swine manure | 600 |  |  | 50.29 | 42.25 | 1.34 |  | 1.44 |  | 0 | 0.03408284 | 15.89 |  | Pb(II) | 414.4 | 20 |  | 5 | 0.3333333 | 33.40291 | 15
Swine manure | 600 |  |  | 50.29 | 42.25 | 1.34 |  | 1.44 |  | 0 | 0.03408284 | 15.89 |  | Pb(II) | 414.4 | 20 |  | 5 | 0.5 | 35.67266 | 15
Swine manure | 600 |  |  | 50.29 | 42.25 | 1.34 |  | 1.44 |  | 0 | 0.03408284 | 15.89 |  | Pb(II) | 414.4 | 20 |  | 5 | 1 | 37.02676 | 15
Swine manure | 600 |  |  | 50.29 | 42.25 | 1.34 |  | 1.44 |  | 0 | 0.03408284 | 15.89 |  | Pb(II) | 414.4 | 20 |  | 5 | 2 | 38.14374 | 15
Swine manure | 600 |  |  | 50.29 | 42.25 | 1.34 |  | 1.44 |  | 0 | 0.03408284 | 15.89 |  | Pb(II) | 414.4 | 20 |  | 5 | 6 | 38.06746 | 15
Swine manure | 600 |  |  | 50.29 | 42.25 | 1.34 |  | 1.44 |  | 0 | 0.03408284 | 15.89 |  | Pb(II) | 621.6 | 20 |  | 5 | 0.01666667 | 35.34035 | 15
Swine manure | 600 |  |  | 50.29 | 42.25 | 1.34 |  | 1.44 |  | 0 | 0.03408284 | 15.89 |  | Pb(II) | 621.6 | 20 |  | 5 | 0.03333333 | 37.15821 | 15
Swine manure | 600 |  |  | 50.29 | 42.25 | 1.34 |  | 1.44 |  | 0 | 0.03408284 | 15.89 |  | Pb(II) | 621.6 | 20 |  | 5 | 0.08333333 | 38.74834 | 15
Swine manure | 600 |  |  | 50.29 | 42.25 | 1.34 |  | 1.44 |  | 0 | 0.03408284 | 15.89 |  | Pb(II) | 621.6 | 20 |  | 5 | 0.1666667 | 39.99693 | 15
Swine manure | 600 |  |  | 50.29 | 42.25 | 1.34 |  | 1.44 |  | 0 | 0.03408284 | 15.89 |  | Pb(II) | 621.6 | 20 |  | 5 | 0.3333333 | 41.24364 | 15
Swine manure | 600 |  |  | 50.29 | 42.25 | 1.34 |  | 1.44 |  | 0 | 0.03408284 | 15.89 |  | Pb(II) | 621.6 | 20 |  | 5 | 0.5 | 44.76292 | 15
Swine manure | 600 |  |  | 50.29 | 42.25 | 1.34 |  | 1.44 |  | 0 | 0.03408284 | 15.89 |  | Pb(II) | 621.6 | 20 |  | 5 | 1 | 45.88975 | 15
Swine manure | 600 |  |  | 50.29 | 42.25 | 1.34 |  | 1.44 |  | 0 | 0.03408284 | 15.89 |  | Pb(II) | 621.6 | 20 |  | 5 | 2 | 47.12145 | 15
Swine manure | 600 |  |  | 50.29 | 42.25 | 1.34 |  | 1.44 |  | 0 | 0.03408284 | 15.89 |  | Pb(II) | 621.6 | 20 |  | 5 | 4 | 47.53708 | 15
Swine manure | 600 |  |  | 50.29 | 42.25 | 1.34 |  | 1.44 |  | 0 | 0.03408284 | 15.89 |  | Pb(II) | 621.6 | 20 |  | 5 | 6 | 47.27198 | 15
Cattle manure | 400 |  |  | 15.33 | 60.2 | 1.4 |  | 2.43 |  | 0 | 0.04036545 | 2.46 |  | Cu(II) | 63.55 | 20 |  | 5 | 0.01666667 | 3.741722 | 15
Cattle manure | 400 |  |  | 15.33 | 60.2 | 1.4 |  | 2.43 |  | 0 | 0.04036545 | 2.46 |  | Cu(II) | 63.55 | 20 |  | 5 | 0.08333333 | 4.431567 | 15
Cattle manure | 400 |  |  | 15.33 | 60.2 | 1.4 |  | 2.43 |  | 0 | 0.04036545 | 2.46 |  | Cu(II) | 63.55 | 20 |  | 5 | 0.1666667 | 4.707506 | 15
Cattle manure | 400 |  |  | 15.33 | 60.2 | 1.4 |  | 2.43 |  | 0 | 0.04036545 | 2.46 |  | Cu(II) | 63.55 | 20 |  | 5 | 0.3333333 | 5.259382 | 15
Cattle manure | 400 |  |  | 15.33 | 60.2 | 1.4 |  | 2.43 |  | 0 | 0.04036545 | 2.46 |  | Cu(II) | 63.55 | 20 |  | 5 | 0.5 | 5.53532 | 15
Cattle manure | 400 |  |  | 15.33 | 60.2 | 1.4 |  | 2.43 |  | 0 | 0.04036545 | 2.46 |  | Cu(II) | 63.55 | 20 |  | 5 | 1 | 5.811258 | 15
Cattle manure | 400 |  |  | 15.33 | 60.2 | 1.4 |  | 2.43 |  | 0 | 0.04036545 | 2.46 |  | Cu(II) | 63.55 | 20 |  | 5 | 2 | 5.673289 | 15
Cattle manure | 400 |  |  | 15.33 | 60.2 | 1.4 |  | 2.43 |  | 0 | 0.04036545 | 2.46 |  | Cu(II) | 63.55 | 20 |  | 5 | 3 | 5.673289 | 15
Cattle manure | 400 |  |  | 15.33 | 60.2 | 1.4 |  | 2.43 |  | 0 | 0.04036545 | 2.46 |  | Cu(II) | 63.55 | 20 |  | 5 | 6 | 5.811258 | 15
Cattle manure | 400 |  |  | 15.33 | 60.2 | 1.4 |  | 2.43 |  | 0 | 0.04036545 | 2.46 |  | Cu(II) | 127.1 | 20 |  | 5 | 0.05 | 9.812362 | 15
Cattle manure | 400 |  |  | 15.33 | 60.2 | 1.4 |  | 2.43 |  | 0 | 0.04036545 | 2.46 |  | Cu(II) | 127.1 | 20 |  | 5 | 0.25 | 10.22627 | 15
Cattle manure | 400 |  |  | 15.33 | 60.2 | 1.4 |  | 2.43 |  | 0 | 0.04036545 | 2.46 |  | Cu(II) | 127.1 | 20 |  | 5 | 0.3333333 | 10.77815 | 15
Cattle manure | 400 |  |  | 15.33 | 60.2 | 1.4 |  | 2.43 |  | 0 | 0.04036545 | 2.46 |  | Cu(II) | 127.1 | 20 |  | 5 | 0.5 | 10.77815 | 15
Cattle manure | 400 |  |  | 15.33 | 60.2 | 1.4 |  | 2.43 |  | 0 | 0.04036545 | 2.46 |  | Cu(II) | 127.1 | 20 |  | 5 | 1 | 11.60596 | 15
Cattle manure | 400 |  |  | 15.33 | 60.2 | 1.4 |  | 2.43 |  | 0 | 0.04036545 | 2.46 |  | Cu(II) | 127.1 | 20 |  | 5 | 2 | 12.43377 | 15
Cattle manure | 400 |  |  | 15.33 | 60.2 | 1.4 |  | 2.43 |  | 0 | 0.04036545 | 2.46 |  | Cu(II) | 127.1 | 20 |  | 5 | 3 | 12.29581 | 15
Cattle manure | 400 |  |  | 15.33 | 60.2 | 1.4 |  | 2.43 |  | 0 | 0.04036545 | 2.46 |  | Cu(II) | 127.1 | 20 |  | 5 | 6 | 12.57174 | 15
Cattle manure | 400 |  |  | 15.33 | 60.2 | 1.4 |  | 2.43 |  | 0 | 0.04036545 | 2.46 |  | Cu(II) | 190.65 | 20 |  | 5 | 0.05 | 14.77925 | 15
Cattle manure | 400 |  |  | 15.33 | 60.2 | 1.4 |  | 2.43 |  | 0 | 0.04036545 | 2.46 |  | Cu(II) | 190.65 | 20 |  | 5 | 0.08333333 | 15.05519 | 15
Cattle manure | 400 |  |  | 15.33 | 60.2 | 1.4 |  | 2.43 |  | 0 | 0.04036545 | 2.46 |  | Cu(II) | 190.65 | 20 |  | 5 | 0.1666667 | 15.46909 | 15
Cattle manure | 400 |  |  | 15.33 | 60.2 | 1.4 |  | 2.43 |  | 0 | 0.04036545 | 2.46 |  | Cu(II) | 190.65 | 20 |  | 5 | 0.3333333 | 16.02097 | 15
Cattle manure | 400 |  |  | 15.33 | 60.2 | 1.4 |  | 2.43 |  | 0 | 0.04036545 | 2.46 |  | Cu(II) | 190.65 | 20 |  | 5 | 0.5 | 16.43488 | 15
Cattle manure | 400 |  |  | 15.33 | 60.2 | 1.4 |  | 2.43 |  | 0 | 0.04036545 | 2.46 |  | Cu(II) | 190.65 | 20 |  | 5 | 1 | 16.71082 | 15
Cattle manure | 400 |  |  | 15.33 | 60.2 | 1.4 |  | 2.43 |  | 0 | 0.04036545 | 2.46 |  | Cu(II) | 190.65 | 20 |  | 5 | 2 | 17.95254 | 15
Cattle manure | 400 |  |  | 15.33 | 60.2 | 1.4 |  | 2.43 |  | 0 | 0.04036545 | 2.46 |  | Cu(II) | 190.65 | 20 |  | 5 | 3 | 17.6766 | 15
Cattle manure | 400 |  |  | 15.33 | 60.2 | 1.4 |  | 2.43 |  | 0 | 0.04036545 | 2.46 |  | Cu(II) | 190.65 | 20 |  | 5 | 6 | 17.6766 | 15
Cattle manure | 400 |  |  | 15.33 | 60.2 | 1.4 |  | 2.43 |  | 0 | 0.04036545 | 2.46 |  | Cu(II) | 190.65 | 20 |  | 5 | 0.08333333 | 12.43377 | 15
Cattle manure | 400 |  |  | 15.33 | 60.2 | 1.4 |  | 2.43 |  | 0 | 0.04036545 | 2.46 |  | Cu(II) | 190.65 | 20 |  | 5 | 0.1666667 | 13.6755 | 15
Cattle manure | 400 |  |  | 15.33 | 60.2 | 1.4 |  | 2.43 |  | 0 | 0.04036545 | 2.46 |  | Pb(II) | 207.2 | 20 |  | 5 | 0.3333333 | 14.36534 | 15
Cattle manure | 400 |  |  | 15.33 | 60.2 | 1.4 |  | 2.43 |  | 0 | 0.04036545 | 2.46 |  | Pb(II) | 207.2 | 20 |  | 5 | 0.5 | 17.53863 | 15
Cattle manure | 400 |  |  | 15.33 | 60.2 | 1.4 |  | 2.43 |  | 0 | 0.04036545 | 2.46 |  | Pb(II) | 207.2 | 20 |  | 5 | 1 | 18.22848 | 15
Cattle manure | 400 |  |  | 15.33 | 60.2 | 1.4 |  | 2.43 |  | 0 | 0.04036545 | 2.46 |  | Pb(II) | 207.2 | 20 |  | 5 | 2 | 19.19426 | 15
Cattle manure | 400 |  |  | 15.33 | 60.2 | 1.4 |  | 2.43 |  | 0 | 0.04036545 | 2.46 |  | Pb(II) | 207.2 | 20 |  | 5 | 3 | 19.19426 | 15
Cattle manure | 400 |  |  | 15.33 | 60.2 | 1.4 |  | 2.43 |  | 0 | 0.04036545 | 2.46 |  | Pb(II) | 207.2 | 20 |  | 5 | 6 | 19.33223 | 15
Cattle manure | 400 |  |  | 15.33 | 60.2 | 1.4 |  | 2.43 |  | 0 | 0.04036545 | 2.46 |  | Pb(II) | 414.4 | 20 |  | 5 | 0.03333333 | 21.53974 | 15
Cattle manure | 400 |  |  | 15.33 | 60.2 | 1.4 |  | 2.43 |  | 0 | 0.04036545 | 2.46 |  | Pb(II) | 414.4 | 20 |  | 5 | 0.08333333 | 22.78146 | 15
Cattle manure | 400 |  |  | 15.33 | 60.2 | 1.4 |  | 2.43 |  | 0 | 0.04036545 | 2.46 |  | Pb(II) | 414.4 | 20 |  | 5 | 0.1666667 | 24.57506 | 15
Cattle manure | 400 |  |  | 15.33 | 60.2 | 1.4 |  | 2.43 |  | 0 | 0.04036545 | 2.46 |  | Pb(II) | 414.4 | 20 |  | 5 | 0.3333333 | 25.95475 | 15
Cattle manure | 400 |  |  | 15.33 | 60.2 | 1.4 |  | 2.43 |  | 0 | 0.04036545 | 2.46 |  | Pb(II) | 414.4 | 20 |  | 5 | 0.5 | 26.64459 | 15
Cattle manure | 400 |  |  | 15.33 | 60.2 | 1.4 |  | 2.43 |  | 0 | 0.04036545 | 2.46 |  | Pb(II) | 414.4 | 20 |  | 5 | 1 | 29.67991 | 15
Cattle manure | 400 |  |  | 15.33 | 60.2 | 1.4 |  | 2.43 |  | 0 | 0.04036545 | 2.46 |  | Pb(II) | 414.4 | 20 |  | 5 | 2 | 30.23179 | 15
Cattle manure | 400 |  |  | 15.33 | 60.2 | 1.4 |  | 2.43 |  | 0 | 0.04036545 | 2.46 |  | Pb(II) | 414.4 | 20 |  | 5 | 3 | 30.50773 | 15
Cattle manure | 400 |  |  | 15.33 | 60.2 | 1.4 |  | 2.43 |  | 0 | 0.04036545 | 2.46 |  | Pb(II) | 414.4 | 20 |  | 5 | 6 | 30.23179 | 15
Cattle manure | 400 |  |  | 15.33 | 60.2 | 1.4 |  | 2.43 |  | 0 | 0.04036545 | 2.46 |  | Pb(II) | 621.6 | 20 |  | 5 | 0.01666667 | 33.81898 | 15
Cattle manure | 400 |  |  | 15.33 | 60.2 | 1.4 |  | 2.43 |  | 0 | 0.04036545 | 2.46 |  | Pb(II) | 621.6 | 20 |  | 5 | 0.08333333 | 34.50883 | 15
Cattle manure | 400 |  |  | 15.33 | 60.2 | 1.4 |  | 2.43 |  | 0 | 0.04036545 | 2.46 |  | Pb(II) | 621.6 | 20 |  | 5 | 0.1666667 | 35.33664 | 15
Cattle manure | 400 |  |  | 15.33 | 60.2 | 1.4 |  | 2.43 |  | 0 | 0.04036545 | 2.46 |  | Pb(II) | 621.6 | 20 |  | 5 | 0.3333333 | 35.88852 | 15
Cattle manure | 400 |  |  | 15.33 | 60.2 | 1.4 |  | 2.43 |  | 0 | 0.04036545 | 2.46 |  | Pb(II) | 621.6 | 20 |  | 5 | 0.5 | 39.19978 | 15
Cattle manure | 400 |  |  | 15.33 | 60.2 | 1.4 |  | 2.43 |  | 0 | 0.04036545 | 2.46 |  | Pb(II) | 621.6 | 20 |  | 5 | 1 | 41.82119 | 15
Cattle manure | 400 |  |  | 15.33 | 60.2 | 1.4 |  | 2.43 |  | 0 | 0.04036545 | 2.46 |  | Pb(II) | 621.6 | 20 |  | 5 | 2 | 42.09713 | 15
Cattle manure | 400 |  |  | 15.33 | 60.2 | 1.4 |  | 2.43 |  | 0 | 0.04036545 | 2.46 |  | Pb(II) | 621.6 | 20 |  | 5 | 3 | 42.51104 | 15
Cattle manure | 400 |  |  | 15.33 | 60.2 | 1.4 |  | 2.43 |  | 0 | 0.04036545 | 2.46 |  | Pb(II) | 621.6 | 20 |  | 5 | 6 | 42.37307 | 15
Cattle manure | 600 |  |  | 18.75 | 58.76 | 1.3 |  | 1.45 |  | 0 | 0.02467665 | 8.01 |  | Cu(II) | 63.55 | 20 |  | 5 | 0.01666667 | 5.709538 | 15
Cattle manure | 600 |  |  | 18.75 | 58.76 | 1.3 |  | 1.45 |  | 0 | 0.02467665 | 8.01 |  | Cu(II) | 63.55 | 20 |  | 5 | 0.1666667 | 5.894003 | 15
Cattle manure | 600 |  |  | 18.75 | 58.76 | 1.3 |  | 1.45 |  | 0 | 0.02467665 | 8.01 |  | Cu(II) | 63.55 | 20 |  | 5 | 0.3333333 | 6.169514 | 15
Cattle manure | 600 |  |  | 18.75 | 58.76 | 1.3 |  | 1.45 |  | 0 | 0.02467665 | 8.01 |  | Cu(II) | 63.55 | 20 |  | 5 | 0.5 | 5.965133 | 15
Cattle manure | 600 |  |  | 18.75 | 58.76 | 1.3 |  | 1.45 |  | 0 | 0.02467665 | 8.01 |  | Cu(II) | 63.55 | 20 |  | 5 | 1 | 5.928619 | 15
Cattle manure | 600 |  |  | 18.75 | 58.76 | 1.3 |  | 1.45 |  | 0 | 0.02467665 | 8.01 |  | Cu(II) | 63.55 | 20 |  | 5 | 2 | 5.860809 | 15
Cattle manure | 600 |  |  | 18.75 | 58.76 | 1.3 |  | 1.45 |  | 0 | 0.02467665 | 8.01 |  | Cu(II) | 63.55 | 20 |  | 5 | 3 | 5.792524 | 15
Cattle manure | 600 |  |  | 18.75 | 58.76 | 1.3 |  | 1.45 |  | 0 | 0.02467665 | 8.01 |  | Cu(II) | 63.55 | 20 |  | 5 | 6 | 5.586246 | 15
Cattle manure | 600 |  |  | 18.75 | 58.76 | 1.3 |  | 1.45 |  | 0 | 0.02467665 | 8.01 |  | Cu(II) | 127.1 | 20 |  | 5 | 0.01666667 | 10.78776 | 15
Cattle manure | 600 |  |  | 18.75 | 58.76 | 1.3 |  | 1.45 |  | 0 | 0.02467665 | 8.01 |  | Cu(II) | 127.1 | 20 |  | 5 | 0.08333333 | 11.26102 | 15
Cattle manure | 600 |  |  | 18.75 | 58.76 | 1.3 |  | 1.45 |  | 0 | 0.02467665 | 8.01 |  | Cu(II) | 127.1 | 20 |  | 5 | 0.1666667 | 11.83053 | 15
Cattle manure | 600 |  |  | 18.75 | 58.76 | 1.3 |  | 1.45 |  | 0 | 0.02467665 | 8.01 |  | Cu(II) | 127.1 | 20 |  | 5 | 0.3333333 | 12.10841 | 15
Cattle manure | 600 |  |  | 18.75 | 58.76 | 1.3 |  | 1.45 |  | 0 | 0.02467665 | 8.01 |  | Cu(II) | 127.1 | 20 |  | 5 | 0.5 | 12.28577 | 15
Cattle manure | 600 |  |  | 18.75 | 58.76 | 1.3 |  | 1.45 |  | 0 | 0.02467665 | 8.01 |  | Cu(II) | 127.1 | 20 |  | 5 | 1 | 12.34789 | 15
Cattle manure | 600 |  |  | 18.75 | 58.76 | 1.3 |  | 1.45 |  | 0 | 0.02467665 | 8.01 |  | Cu(II) | 127.1 | 20 |  | 5 | 2 | 12.27865 | 15
Cattle manure | 600 |  |  | 18.75 | 58.76 | 1.3 |  | 1.45 |  | 0 | 0.02467665 | 8.01 |  | Cu(II) | 127.1 | 20 |  | 5 | 3 | 12.30616 | 15
Cattle manure | 600 |  |  | 18.75 | 58.76 | 1.3 |  | 1.45 |  | 0 | 0.02467665 | 8.01 |  | Cu(II) | 127.1 | 20 |  | 5 | 6 | 11.71483 | 15
Cattle manure | 600 |  |  | 18.75 | 58.76 | 1.3 |  | 1.45 |  | 0 | 0.02467665 | 8.01 |  | Cu(II) | 190.65 | 20 |  | 5 | 0.01666667 | 12.03254 | 15
Cattle manure | 600 |  |  | 18.75 | 58.76 | 1.3 |  | 1.45 |  | 0 | 0.02467665 | 8.01 |  | Cu(II) | 190.65 | 20 |  | 5 | 0.08333333 | 16.33592 | 15
Cattle manure | 600 |  |  | 18.75 | 58.76 | 1.3 |  | 1.45 |  | 0 | 0.02467665 | 8.01 |  | Cu(II) | 190.65 | 20 |  | 5 | 0.1666667 | 16.52228 | 15
Cattle manure | 600 |  |  | 18.75 | 58.76 | 1.3 |  | 1.45 |  | 0 | 0.02467665 | 8.01 |  | Cu(II) | 190.65 | 20 |  | 5 | 0.3333333 | 16.80064 | 15
Cattle manure | 600 |  |  | 18.75 | 58.76 | 1.3 |  | 1.45 |  | 0 | 0.02467665 | 8.01 |  | Cu(II) | 190.65 | 20 |  | 5 | 1 | 17.713 | 15
Cattle manure | 600 |  |  | 18.75 | 58.76 | 1.3 |  | 1.45 |  | 0 | 0.02467665 | 8.01 |  | Cu(II) | 190.65 | 20 |  | 5 | 2 | 17.93019 | 15
Cattle manure | 600 |  |  | 18.75 | 58.76 | 1.3 |  | 1.45 |  | 0 | 0.02467665 | 8.01 |  | Cu(II) | 190.65 | 20 |  | 5 | 3 | 17.95722 | 15
Cattle manure | 600 |  |  | 18.75 | 58.76 | 1.3 |  | 1.45 |  | 0 | 0.02467665 | 8.01 |  | Cu(II) | 190.65 | 20 |  | 5 | 6 | 17.94299 | 15
Cattle manure | 600 |  |  | 18.75 | 58.76 | 1.3 |  | 1.45 |  | 0 | 0.02467665 | 8.01 |  | Pb(II) | 207.2 | 20 |  | 5 | 0.01666667 | 17.01261 | 15
Cattle manure | 600 |  |  | 18.75 | 58.76 | 1.3 |  | 1.45 |  | 0 | 0.02467665 | 8.01 |  | Pb(II) | 207.2 | 20 |  | 5 | 0.1666667 | 17.48207 | 15
Cattle manure | 600 |  |  | 18.75 | 58.76 | 1.3 |  | 1.45 |  | 0 | 0.02467665 | 8.01 |  | Pb(II) | 207.2 | 20 |  | 5 | 0.3333333 | 17.85289 | 15
Cattle manure | 600 |  |  | 18.75 | 58.76 | 1.3 |  | 1.45 |  | 0 | 0.02467665 | 8.01 |  | Pb(II) | 207.2 | 20 |  | 5 | 0.5 | 18.32093 | 15
Cattle manure | 600 |  |  | 18.75 | 58.76 | 1.3 |  | 1.45 |  | 0 | 0.02467665 | 8.01 |  | Pb(II) | 207.2 | 20 |  | 5 | 1 | 19.14841 | 15
Cattle manure | 600 |  |  | 18.75 | 58.76 | 1.3 |  | 1.45 |  | 0 | 0.02467665 | 8.01 |  | Pb(II) | 207.2 | 20 |  | 5 | 2 | 18.88618 | 15
Cattle manure | 600 |  |  | 18.75 | 58.76 | 1.3 |  | 1.45 |  | 0 | 0.02467665 | 8.01 |  | Pb(II) | 207.2 | 20 |  | 5 | 3 | 19.01137 | 15
Cattle manure | 600 |  |  | 18.75 | 58.76 | 1.3 |  | 1.45 |  | 0 | 0.02467665 | 8.01 |  | Pb(II) | 207.2 | 20 |  | 5 | 6 | 18.80509 | 15
Cattle manure | 600 |  |  | 18.75 | 58.76 | 1.3 |  | 1.45 |  | 0 | 0.02467665 | 8.01 |  | Pb(II) | 414.4 | 20 |  | 5 | 0.01666667 | 15.38515 | 15
Cattle manure | 600 |  |  | 18.75 | 58.76 | 1.3 |  | 1.45 |  | 0 | 0.02467665 | 8.01 |  | Pb(II) | 414.4 | 20 |  | 5 | 0.08333333 | 28.98382 | 15
Cattle manure | 600 |  |  | 18.75 | 58.76 | 1.3 |  | 1.45 |  | 0 | 0.02467665 | 8.01 |  | Pb(II) | 414.4 | 20 |  | 5 | 0.1666667 | 29.55002 | 15
Cattle manure | 600 |  |  | 18.75 | 58.76 | 1.3 |  | 1.45 |  | 0 | 0.02467665 | 8.01 |  | Pb(II) | 414.4 | 20 |  | 5 | 0.3333333 | 30.11479 | 15
Cattle manure | 600 |  |  | 18.75 | 58.76 | 1.3 |  | 1.45 |  | 0 | 0.02467665 | 8.01 |  | Pb(II) | 414.4 | 20 |  | 5 | 0.5 | 33.54991 | 15
Cattle manure | 600 |  |  | 18.75 | 58.76 | 1.3 |  | 1.45 |  | 0 | 0.02467665 | 8.01 |  | Pb(II) | 414.4 | 20 |  | 5 | 1 | 36.00675 | 15
Cattle manure | 600 |  |  | 18.75 | 58.76 | 1.3 |  | 1.45 |  | 0 | 0.02467665 | 8.01 |  | Pb(II) | 414.4 | 20 |  | 5 | 2 | 36.03236 | 15
Cattle manure | 600 |  |  | 18.75 | 58.76 | 1.3 |  | 1.45 |  | 0 | 0.02467665 | 8.01 |  | Pb(II) | 414.4 | 20 |  | 5 | 3 | 35.96312 | 15
Cattle manure | 600 |  |  | 18.75 | 58.76 | 1.3 |  | 1.45 |  | 0 | 0.02467665 | 8.01 |  | Pb(II) | 414.4 | 20 |  | 5 | 6 | 35.56574 | 15
Cattle manure | 600 |  |  | 18.75 | 58.76 | 1.3 |  | 1.45 |  | 0 | 0.02467665 | 8.01 |  | Pb(II) | 621.6 | 20 |  | 5 | 0.01666667 | 12.70211 | 15
Cattle manure | 600 |  |  | 18.75 | 58.76 | 1.3 |  | 1.45 |  | 0 | 0.02467665 | 8.01 |  | Pb(II) | 621.6 | 20 |  | 5 | 0.08333333 | 32.6238 | 15
Cattle manure | 600 |  |  | 18.75 | 58.76 | 1.3 |  | 1.45 |  | 0 | 0.02467665 | 8.01 |  | Pb(II) | 621.6 | 20 |  | 5 | 0.1666667 | 36.35386 | 15
Cattle manure | 600 |  |  | 18.75 | 58.76 | 1.3 |  | 1.45 |  | 0 | 0.02467665 | 8.01 |  | Pb(II) | 621.6 | 20 |  | 5 | 0.3333333 | 39.0222 | 15
Cattle manure | 600 |  |  | 18.75 | 58.76 | 1.3 |  | 1.45 |  | 0 | 0.02467665 | 8.01 |  | Pb(II) | 621.6 | 20 |  | 5 | 0.5 | 39.39539 | 15
Cattle manure | 600 |  |  | 18.75 | 58.76 | 1.3 |  | 1.45 |  | 0 | 0.02467665 | 8.01 |  | Pb(II) | 621.6 | 20 |  | 5 | 1 | 48.46165 | 15
Cattle manure | 600 |  |  | 18.75 | 58.76 | 1.3 |  | 1.45 |  | 0 | 0.02467665 | 8.01 |  | Pb(II) | 621.6 | 20 |  | 5 | 2 | 50.69087 | 15
Cattle manure | 600 |  |  | 18.75 | 58.76 | 1.3 |  | 1.45 |  | 0 | 0.02467665 | 8.01 |  | Pb(II) | 621.6 | 20 |  | 5 | 3 | 50.8118 | 15
Cattle manure | 600 |  |  | 18.75 | 58.76 | 1.3 |  | 1.45 |  | 0 | 0.02467665 | 8.01 |  | Pb(II) | 621.6 | 20 |  | 5 | 4 | 51.79813 | 15
Cattle manure | 600 |  |  | 18.75 | 58.76 | 1.3 |  | 1.45 |  | 0 | 0.02467665 | 8.01 |  | Pb(II) | 621.6 | 20 |  | 5 | 6 | 51.56435 | 15
Cattle manure | 220 | 8 | [9 empty] | 4.27 | 0.01 | Pb(II) | 80 | 25 | 1 | 0.2 |  | 0 | 16
Cattle manure | 220 | 8 | [9 empty] | 4.27 | 0.01 | Pb(II) | 80 | 25 | 2 | 0.2 |  | 0 | 16
Cattle manure | 220 | 8 | [9 empty] | 4.27 | 0.01 | Pb(II) | 80 | 25 | 2.5 | 0.2 |  | 0 | 16
Cattle manure | 220 | 8 | [9 empty] | 4.27 | 0.01 | Pb(II) | 80 | 25 | 3 | 0.2 |  | 21.05263 | 16
Cattle manure | 220 | 8 | [9 empty] | 4.27 | 0.01 | Pb(II) | 80 | 25 | 3.5 | 0.2 |  | 9.186603 | 16
Cattle manure | 220 | 8 | [9 empty] | 4.27 | 0.01 | Pb(II) | 80 | 25 | 4 | 0.2 |  | 11.10048 | 16
Cattle manure | 220 | 8 | [9 empty] | 4.27 | 0.01 | Pb(II) | 80 | 25 | 4.5 | 0.2 |  | 10.7177 | 16
Cattle manure | 220 | 8 | [9 empty] | 4.27 | 0.01 | Pb(II) | 80 | 25 | 5 | 0.2 |  | 11.48325 | 16
Cattle manure | 220 | 8 | [9 empty] | 4.27 | 0.01 | Pb(II) | 80 | 25 | 3.5 | 0.2 | 0.5 | 3.208657 | 16
Cattle manure | 220 | 8 | [9 empty] | 4.27 | 0.01 | Pb(II) | 80 | 25 | 3.5 | 0.2 | 1 | 4.149663 | 16
Cattle manure | 220 | 8 | [9 empty] | 4.27 | 0.01 | Pb(II) | 80 | 25 | 3.5 | 0.2 | 2 | 5.306644 | 16
Cattle manure | 220 | 8 | [9 empty] | 4.27 | 0.01 | Pb(II) | 80 | 25 | 3.5 | 0.2 | 4 | 5.6899 | 16
Cattle manure | 220 | 8 | [9 empty] | 4.27 | 0.01 | Pb(II) | 80 | 25 | 3.5 | 0.2 | 6 | 5.832832 | 16
Cattle manure | 220 | 8 | [9 empty] | 4.27 | 0.01 | Pb(II) | 80 | 25 | 3.5 | 0.2 | 12 | 9.635631 | 16
Cattle manure | 220 | 8 | [9 empty] | 4.27 | 0.01 | Pb(II) | 80 | 25 | 3.5 | 0.2 | 24 | 9.757371 | 16
Cattle manure | 350 | 4 |  |  | 25.2 | 2.22 |  |  | 9.81 | 0 | 0 | 5.61 |  | Pb(II) | 207.2 |  |  | 5 | 8 | 203.7736 | 17
Cattle manure | 350 | 4 |  |  | 25.2 | 2.22 |  |  | 9.82 | 0 | 0 | 6.61 |  | Cu(II) | 63.55 |  |  | 5 | 8 | 191.0377 | 17
Cattle manure | 350 | 4 |  |  | 25.2 | 2.22 |  |  | 9.83 | 0 | 0 | 7.61 |  | Zn(II) | 65.38 |  |  | 5 | 8 | 162.7358 | 17
Cattle manure | 350 | 4 |  |  | 25.2 | 2.22 |  |  | 9.84 | 0 | 0 | 8.61 |  | Cd(II) | 112.41 |  |  | 5 | 8 | 205.1887 | 17
Cattle manure | 350 | 4 |  |  | 25.2 | 2.22 |  |  | 9.85 | 0 | 0 | 9.61 |  | Pb(II) | 207.2 |  |  | 5 | 8 | 800.9434 | 17
Cattle manure | 350 | 4 |  |  | 25.2 | 2.22 |  |  | 9.86 | 0 | 0 | 10.61 |  | Cu(II) | 63.55 |  |  | 5 | 8 | 633.9623 | 17
Cattle manure | 350 | 4 |  |  | 25.2 | 2.22 |  |  | 9.87 | 0 | 0 | 11.61 |  | Zn(II) | 65.38 |  |  | 5 | 8 | 418.8679 | 17
Cattle manure | 350 | 4 |  |  | 25.2 | 2.22 |  |  | 9.88 | 0 | 0 | 12.61 |  | Cd(II) | 112.41 |  |  | 5 | 8 | 560.3774 | 17
Cattle manure | 100 |  |  | 32.71 | 35.31 | 1.54 | 29.09 | 1.35 |  | 0.8238459 | 0.0382328 |  |  | Al(III) |  | 25 | 4.3 | 0.1 | 1 | 98.64644 | 18
Cattle manure | 100 |  |  | 32.71 | 35.31 | 1.54 | 29.09 | 1.35 |  | 0.8238459 | 0.0382328 |  |  | Al(III) |  | 25 | 4.3 | 0.1 | 2 | 141.144 | 18
Cattle manure | 100 |  |  | 32.71 | 35.31 | 1.54 | 29.09 | 1.35 |  | 0.8238459 | 0.0382328 |  |  | Al(III) |  | 25 | 4.3 | 0.1 | 8 | 189.1745 | 18
Cattle manure | 100 |  |  | 32.71 | 35.31 | 1.54 | 29.09 | 1.35 |  | 0.8238459 | 0.0382328 |  |  | Al(III) |  | 25 | 4.3 | 0.1 | 12 | 196.3303 | 18
Cattle manure | 100 |  |  | 32.71 | 35.31 | 1.54 | 29.09 | 1.35 |  | 0.8238459 | 0.0382328 |  |  | Al(III) |  | 25 | 4.3 | 0.1 | 18 | 189.0156 | 18
Cattle manure | 100 |  |  | 32.71 | 35.31 | 1.54 | 29.09 | 1.35 |  | 0.8238459 | 0.0382328 |  |  | Al(III) |  | 25 | 4.3 | 0.1 | 24 | 199.3464 | 18
Cattle manure | 100 |  |  | 32.71 | 35.31 | 1.54 | 29.09 | 1.35 |  | 0.8238459 | 0.0382328 |  |  | Al(III) |  | 25 | 4.3 | 0.1 | 36 | 196.7474 | 18
Cattle manure | 100 |  |  | 32.71 | 35.31 | 1.54 | 29.09 | 1.35 |  | 0.8238459 | 0.0382328 |  |  | Al(III) |  | 25 | 4.3 | 0.1 | 48 | 192.5442 | 18
Cattle manure | 400 |  |  | 57.63 | 29.19 | 0.74 | 11.78 | 0.66 |  | 0.4035629 | 0.02261048 |  |  | Al(III) |  | 25 | 4.3 | 0.1 | 1 | 163.621 | 18
Cattle manure | 400 |  |  | 57.63 | 29.19 | 0.74 | 11.78 | 0.66 |  | 0.4035629 | 0.02261048 |  |  | Al(III) |  | 25 | 4.3 | 0.1 | 2 | 267.0803 | 18
Cattle manure | 400 |  |  | 57.63 | 29.19 | 0.74 | 11.78 | 0.66 |  | 0.4035629 | 0.02261048 |  |  | Al(III) |  | 25 | 4.3 | 0.1 | 8 | 288.641 | 18
Cattle manure | 400 |  |  | 57.63 | 29.19 | 0.74 | 11.78 | 0.66 |  | 0.4035629 | 0.02261048 |  |  | Al(III) |  | 25 | 4.3 | 0.1 | 12 | 299.0068 | 18
Cattle manure | 400 |  |  | 57.63 | 29.19 | 0.74 | 11.78 | 0.66 |  | 0.4035629 | 0.02261048 |  |  | Al(III) |  | 25 | 4.3 | 0.1 | 18 | 302.1161 | 18
Cattle manure | 400 |  |  | 57.63 | 29.19 | 0.74 | 11.78 | 0.66 |  | 0.4035629 | 0.02261048 |  |  | Al(III) |  | 25 | 4.3 | 0.1 | 24 | 307.6341 | 18
Cattle manure | 400 |  |  | 57.63 | 29.19 | 0.74 | 11.78 | 0.66 |  | 0.4035629 | 0.02261048 |  |  | Al(III) |  | 25 | 4.3 | 0.1 | 36 | 330.7051 | 18
Cattle manure | 400 |  |  | 57.63 | 29.19 | 0.74 | 11.78 | 0.66 |  | 0.4035629 | 0.02261048 |  |  | Al(III) |  | 25 | 4.3 | 0.1 | 48 | 295.217 | 18
Cattle manure | 700 |  |  | 72.36 | 20.64 | 1.16 | 5.37 | 0.47 |  | 0.2601744 | 0.02277132 |  |  | Al(III) |  | 25 | 4.3 | 0.1 | 1 | 133.1376 | 18
Cattle manure | 700 |  |  | 72.36 | 20.64 | 1.16 | 5.37 | 0.47 |  | 0.2601744 | 0.02277132 |  |  | Al(III) |  | 25 | 4.3 | 0.1 | 2 | 194.0843 | 18
Cattle manure | 700 |  |  | 72.36 | 20.64 | 1.16 | 5.37 | 0.47 |  | 0.2601744 | 0.02277132 |  |  | Al(III) |  | 25 | 4.3 | 0.1 | 8 | 289.4431 | 18
Cattle manure | 700 |  |  | 72.36 | 20.64 | 1.16 | 5.37 | 0.47 |  | 0.2601744 | 0.02277132 |  |  | Al(III) |  | 25 | 4.3 | 0.1 | 12 | 267.7213 | 18
Cattle manure | 700 |  |  | 72.36 | 20.64 | 1.16 | 5.37 | 0.47 |  | 0.2601744 | 0.02277132 |  |  | Al(III) |  | 25 | 4.3 | 0.1 | 18 | 282.8634 | 18
Cattle manure | 700 |  |  | 72.36 | 20.64 | 1.16 | 5.37 | 0.47 |  | 0.2601744 | 0.02277132 |  |  | Al(III) |  | 25 | 4.3 | 0.1 | 24 | 288.3836 | 18
Cattle manure | 700 |  |  | 72.36 | 20.64 | 1.16 | 5.37 | 0.47 |  | 0.2601744 | 0.02277132 |  |  | Al(III) |  | 25 | 4.3 | 0.1 | 36 | 262.5234 | 18
Cattle manure | 700 |  |  | 72.36 | 20.64 | 1.16 | 5.37 | 0.47 |  | 0.2601744 | 0.02277132 |  |  | Al(III) |  | 25 | 4.3 | 0.1 | 48 | 270.35 | 18